## Instructions
Title Block
Test Report Template Name: | Test Cloth Correction Factors
Version Number: | v2.2
Latest Template Revision: | 2018-12-18
Tab Name: | Instructions
File Name: | Lot 24 sublot 4 Test Cloth Correction Factors - v2.2.xlsx
Reference Test Procedure
10 CFR 430 Subpart B Appendix J3: Uniform Test Method for Measuring the Moisture Absorption and Retention Characteristics of New Energy Test Cloth Lots
Table of Contents
Tab | Contents
Instructions | Instructions and summary of template contents
Pre-Qualification Test Data | Lab information, lot number, test results from pre-qualification tests
Extractor Tests Raw Data | Lab information, lot number, test results from extractor tests
Report Sign-Off Block | Report review history
Correction Factors | Calculates A and B correlation coefficients
Analysis of Variance | Determines acceptability of test cloth lot based on statistical analysis of results
Interaction Plot | Plots RMC vs. g-Force for standard lot 3 and the lot under test
Least Squares Plot | Plots RMC values of standard lot 3 vs. lot under test
Version Control | Revision history
Legend
Tabs | Tabs with input cells
Cells | Input cell
Auto-populated cell
Provided data
Instructions for Completing this Template
Follow the steps below, filling in all input cells (shaded light blue) in each tab you are instructed to complete. Using TAB to "hop" from input cell to input cell is useful, but does not ensure that all input cells are reached. To guarantee that you enter all required information, you must visually scan for light blue cells in the entire area bounded by yellow-shaded cells.
Important: Start with a clean (unused) template copy for each new report. Enter only data and information that are unique to the new lot under test.
STEP: | FILL IN INPUT CELLS IN THIS TAB:
Step 1 | Pre-Qualification Test Data
Step 2 | Extractor Tests Raw Data
Step 3 | Report Sign-off Block

## Pre-Qualification Test Data
Title Block
Test Report Template Name: |  | Test Cloth Correction Factors
Version Number: |  | v2.2 | [6 empty] | Back to Instructions tab
Latest Template Revision: |  | 2018-12-18
Tab Name: |  | Pre-Qualification Test Data
File Name: |  | Lot 24 sublot 4 Test Cloth Correction Factors - v2.2.xlsx
Test Completion Date: |  | 6/10/22-6/20/2022
Note: Please enter data only in the blue shaded cells in this worksheet.
Lot number: | 24 sublot 4 |  | Distribution of Sample Loads |  |  |  | Size Specifications |  |  |  |  | AATCC 118-2007 Oil Repellency |  |  |  |  | AATCC 79-2010 Absorbency of Textiles |  |  |  |  | Variance of Test Load RMC Measurements with 60°F Soak, 15 Min. Spin @ 350g
Lot Acceptable? |  |  | Roll No. | Roll Location | Mark "X" if Confirmed | Acceptable? | 1 cloth from Roll No. | Required Size (hemmed) | Measured Size | Mark "X" if Meets Requirement | Acceptable? | 1 cloth from Roll No. | Required Oil Repellency Grade | Measured Oil Repellency Grade | Mark "X" if Meets Requirement | Acceptable? | 1 cloth from Roll No. | Maximum Time to Absorb One Drop | Measured Time to Absorb One Drop | Mark "X" if Meets Requirement | Acceptable? | Roll No. | Roll Location | Run No. | Bone Dry Weight of Test Load | Wet Weight of Test Load | RMC% of Each Run | Average RMC% | Coefficient of Variation | Acceptable?
|  |  | First | Beginning |  |  | First | Test cloth: 22 ± ½ in. by 34 ± ½ in. |  |  |  | First | Grade 0 (Fails Kaydol) |  |  |  | First | On the order of 1 second |  |  |  | First | Beginning | 1 | 8.411 | 11.178 | 32.9% | 33% | 1.606% | No
Laboratory Information |  |  |  | Middle |  |  |  | Stuffer cloth: 10 ± ¼ in. by 10 ± ¼ in. |  |  |  | Middle | Grade 0 (Fails Kaydol) |  |  |  | Middle | On the order of 1 second | [5 empty] | 2 | 8.411 | 11.185 | 32.98%
Tested by: | TL |  |  | End |  |  | Middle | Test cloth: 22 ± ½ in. by 34 ± ½ in. |  |  |  | Last | Grade 0 (Fails Kaydol) |  |  |  | Last | On the order of 1 second | [5 empty] | 3 | 8.411 | 11.196 | 33.11%
Date: | 4/22/2022-4/28/2022 |  | Middle | Beginning |  |  |  | Stuffer cloth: 10 ± ¼ in. by 10 ± ¼ in. | [14 empty] | Middle | 1 | 8.394 | 11.195 | 33.37% | 33.04%
Location | UL Verification Services, Inc. Newton, IA |  |  | Middle |  |  | Last | Test cloth: 22 ± ½ in. by 34 ± ½ in. |  |  |  | See 10 CFR 430 Subpart B Appendix J2, section 2.7.4.6.1 |  |  |  |  | See 10 CFR 430 Subpart B Appendix J2, section 2.7.4.6.2 | [6 empty] | 2 | 8.394 | 11.162 | 32.98%
|  |  |  | End |  |  |  | Stuffer cloth: 10 ± ¼ in. by 10 ± ¼ in. | [15 empty] | 3 | 8.394 | 11.145 | 32.77%
|  |  | Last | Beginning | [18 empty] | End | 1 | 8.386 | 11.09 | 32.24% | 32.36%
|  |  |  | Middle |  |  | See 10 CFR 430 Subpart B Appendix J2, section 2.7.1 and 2.7.2 | [16 empty] | 2 | 8.386 | 11.104 | 32.41%
|  |  |  | End | [19 empty] | 3 | 8.386 | 11.105 | 32.42%
[22 empty] | Middle | Beginning | 1 | 8.448 | 11.168 | 32.2% | 32.28%
[24 empty] | 2 | 8.448 | 11.2 | 32.58%
[24 empty] | 3 | 8.448 | 11.157 | 32.07%
[23 empty] | Middle | 1 | 8.399 | 11.012 | 31.11% | 31.54%
[24 empty] | 2 | 8.399 | 11.064 | 31.73%
[24 empty] | 3 | 8.399 | 11.069 | 31.79%
[23 empty] | End | 1 | 8.445 | 11.094 | 31.37% | 31.63%
[24 empty] | 2 | 8.445 | 11.127 | 31.76%
[24 empty] | 3 | 8.445 | 11.127 | 31.76%
[22 empty] | Last | Beginning | 1 | 8.396 | 11.086 | 32.04% | 32.59%
[24 empty] | 2 | 8.396 | 11.161 | 32.93%
[24 empty] | 3 | 8.396 | 11.15 | 32.8%
[23 empty] | Middle | 1 | 8.385 | 11.071 | 32.03% | 32.21%
[24 empty] | 2 | 8.385 | 11.103 | 32.42%
[24 empty] | 3 | 8.385 | 11.084 | 32.19%
[23 empty] | End | 1 | 8.413 | 11.14 | 32.41% | 32.91%
[24 empty] | 2 | 8.413 | 11.208 | 33.22%
[24 empty] | 3 | 8.413 | 11.196 | 33.08%

## Extractor Tests Raw Data
Title Block
Test Report Template Name: |  | Test Cloth Correction Factors
Version Number: |  | v2.2 | [8 empty] | Back to Instructions tab
Latest Template Revision: |  | 2018-12-18
Tab Name: |  | Extractor Tests Raw Data
File Name: |  | Lot 24 sublot 4 Test Cloth Correction Factors - v2.2.xlsx
Test Completion Date: |  | 6/10/22-6/20/2022
Note: Please enter data only in the blue shaded cells in this worksheet.
Test using 8.4 +/- 0.1 lb of pre-conditioned test cloth.
Table 3.1 Matrix of Extractor RMC Test Conditions
Lot number | 24 sublot 4 |  | "g Force" | 100⁰F - Warm Soak | [5 empty] | 60⁰F - Cold Soak
Lot Acceptable? | Yes |  |  | 15 min |  |  | 4 min |  |  | 15 min |  |  | 4 min
| (from Analysis of Variance tab) |  |  | Batch # | Dry Wt | Wet Wt | Batch # | Dry Wt | Wet Wt | Batch # | Dry Wt | Wet Wt | Batch # | Dry Wt | Wet Wt
|  |  | 100 g | 241 s4 | 8.417 | 12.814 | 242 s4 | 8.423 | 13.479 | 241 s4 | 8.417 | 13.182 | 242 s4 | 8.421 | 13.91
Correction Factors |  |  |  | 242 s4 | 8.423 | 12.771 | 241 s4 | 8.417 | 13.516 | 242 s4 | 8.423 | 13.05 | 241 s4 | 8.413 | 13.914
A = | 0.7715944 |  |  | 241 s4 | 8.417 | 12.833 | 242 s4 | 8.423 | 13.514 | 241 s4 | 8.413 | 13.255 | 242 s4 | 8.421 | 13.905
B = | 0.04344464 |  | 200 g | 241 s4 | 8.413 | 11.826 | 242 s4 | 8.421 | 12.373 | 241 s4 | 8.413 | 11.999 | 242 s4 | 8.421 | 12.66
| (from Correction Factors tab) |  |  | 242 s4 | 8.421 | 11.841 | 241 s4 | 8.413 | 12.426 | 242 s4 | 8.421 | 12.038 | 241 s4 | 8.413 | 12.601
|  |  |  | 241 s4 | 8.413 | 11.762 | 242 s4 | 8.421 | 12.381 | 241 s4 | 8.413 | 11.984 | 242 s4 | 8.421 | 12.654
Laboratory Information |  |  | 350 g | 241 s4 | 8.417 | 10.984 | 242 s4 | 8.423 | 11.518 | 241 s4 | 8.417 | 11.147 | 242 s4 | 8.423 | 11.74
Tested by: | TL |  |  | 242 s4 | 8.423 | 10.97 | 241 s4 | 8.417 | 11.492 | 242 s4 | 8.423 | 11.175 | 241 s4 | 8.417 | 11.777
Date: | 6/10/22-6/20/2022 |  |  | 241 s4 | 8.417 | 10.938 | 242 s4 | 8.423 | 11.462 | 241 s4 | 8.417 | 11.164 | 242 s4 | 8.423 | 11.74
Location | UL Verification Services, Inc. Newton, IA |  | 500 g | 241 s4 | 8.413 | 10.708 | 242 s4 | 8.421 | 11.148 | 241 s4 | 8.407 | 10.764 | 242 s4 | 8.414 | 11.366
|  |  |  | 242 s4 | 8.421 | 10.703 | 241 s4 | 8.413 | 11.129 | 242 s4 | 8.414 | 10.835 | 241 s4 | 8.407 | 11.364
|  |  |  | 241 s4 | 8.413 | 10.717 | 242 s4 | 8.414 | 11.125 | 241 s4 | 8.407 | 10.797 | 242 s4 | 8.414 | 11.343
|  |  | 650 g | 241 s4 | 8.407 | 10.439 | 242 s4 | 8.414 | 10.849 | 241 s4 | 8.407 | 10.598 | 242 s4 | 8.414 | 11.12
|  |  |  | 242 s4 | 8.414 | 10.426 | 241 s4 | 8.407 | 10.813 | 242 s4 | 8.414 | 10.623 | 241 s4 | 8.407 | 11.092
|  |  |  | 241 s4 | 8.407 | 10.464 | 242 s4 | 8.414 | 10.832 | 241 s4 | 8.407 | 10.613 | 242 s4 | 8.414 | 11.13
Batch # corresponds to the 8.4 lb load bundle(s) used for testing. Per section 4.3 of Appendix J3, two test loads may be
used for the standard extractor tests, with each load used for half of the total number of required tests in this matrix.

## Report Sign-Off Block
Title Block
Test Report Template Name: | Test Cloth Correction Factors |  | Back to Instructions tab
Version Number: | v2.2
Latest Template Revision: | 2018-12-18
Tab Name: | Report Sign-Off Block
File Name: | Lot 24 sublot 4 Test Cloth Correction Factors - v2.2.xlsx
Test Completion Date: | 6/10/22-6/20/2022
Test Report Sign-Off Block
By signing in the space below, we certify that the information and data in this report: (1) were obtained from the specific test unit under test; (2) were obtained during the specific test being reported; (3) were not copied from any other source, except where instructed to do so; and (4) were not altered or modified in any way.
Role |  | Date | Entity
Pre-Qualification Test Completion |  | 4/22/2022-4/28/2022 | UL Verification Service Inc. (Newton) Laboratory
Extractor Test Completion |  | 6/10/22-6/20/2022 | UL Verification Service Inc. (Newton) Laboratory
Template Population |  | 2022-06-21 | UL Verification Service Inc. (Newton) Laboratory
Report Review by Test Lab |  | 2022-06-21 | UL Verification Service Inc. (Newton) Laboratory

## Correction Factors
Note: Please do not alter any cells in this worksheet.
This spreadsheet calculates the linear least-squares fit to the standard RMC values per section 6.1 of Appendix J3.
Lot # | 24 sublot 4
Table 3.1 Matrix of Extractor RMC test conditions
"g Force" | 100⁰F - Warm Bath |  |  |  | 60⁰F - Cold Bath | [5 empty] | Condition Point |  |  | Avg. RMC measured | Lot 3 RMC standard
| 15 min |  | 4 min |  | 15 min |  | 4 min |  |  |  | Warm 100° F | 15 min | 100 g | 52.11% | 45.9%
| % RMC | Avg. RMC | % RMC | Avg. RMC | % RMC | Avg. RMC | % RMC | Avg. RMC |  |  |  |  | 200 g | 40.33% | 35.7%
| 52.24% | 52.11% | 60.03% | 60.35% | 56.61% | 56.37% | 65.18% | 65.23% |  |  |  |  | 350 g | 30.23% | 29.6%
100 g | 51.62% |  | 60.58% |  | 54.93% |  | 65.39% | [5 empty] | 500 g | 27.25% | 24.2%
| 52.47% |  | 60.44% |  | 57.55% |  | 65.12% | [5 empty] | 650 g | 24.18% | 23%
| 40.57% | 40.33% | 46.93% | 47.22% | 42.62% | 42.67% | 50.34% | 50.13% |  |  |  | 4 min | 100 g | 60.35% | 49.9%
200 g | 40.61% |  | 47.7% |  | 42.95% |  | 49.78% | [5 empty] | 200 g | 47.22% | 40.4%
| 39.81% |  | 47.03% |  | 42.45% |  | 50.27% | [5 empty] | 350 g | 36.45% | 33.1%
| 30.5% | 30.23% | 36.74% | 36.45% | 32.43% | 32.58% | 39.38% | 39.56% |  |  |  |  | 500 g | 32.3% | 28.7%
350 g | 30.24% |  | 36.53% |  | 32.67% |  | 39.92% | [5 empty] | 650 g | 28.77% | 26.4%
| 29.95% |  | 36.08% |  | 32.64% |  | 39.38% |  |  |  | Cold 60° F | 15 min | 100 g | 56.37% | 49.7%
| 27.28% | 27.25% | 32.38% | 32.3% | 28.04% | 28.41% | 35.08% | 35.02% |  |  |  |  | 200 g | 42.67% | 37.9%
500 g | 27.1% |  | 32.28% |  | 28.77% |  | 35.17% | [5 empty] | 350 g | 32.58% | 30.7%
| 27.39% |  | 32.22% |  | 28.43% |  | 34.81% | [5 empty] | 500 g | 28.41% | 25.5%
| 24.17% | 24.18% | 28.94% | 28.77% | 26.06% | 26.19% | 32.16% | 32.13% |  |  |  |  | 650 g | 26.19% | 24.1%
650 g | 23.91% |  | 28.62% |  | 26.25% |  | 31.94% |  |  |  |  | 4 min | 100 g | 65.23% | 52.8%
| 24.47% |  | 28.74% |  | 26.24% |  | 32.28% | [5 empty] | 200 g | 50.13% | 43.1%
[13 empty] | 350 g | 39.56% | 35.8%
[13 empty] | 500 g | 35.02% | 30%
[13 empty] | 650 g | 32.13% | 28%
Table 6.1 - Standard RMC Values (Lot #3) | [5 empty] | Table 3.1 - Avg. RMC Values (Lot #24 sublot 4)
"g Force" | Warm Soak |  | Cold Soak |  |  | "g Force" | Warm Soak |  | Cold Soak |  |  |  | Coeffiecents of the Least Squares Fit
| 15 min | 4 min | 15 min | 4 min |  |  | 15 min | 4 min | 15 min | 4 min |  |  | Coefficients
100 | 45.9% | 49.9% | 49.7% | 52.8% |  | 100 | 52.11% | 60.35% | 56.37% | 65.23% |  |  | A = | 0.7715944
200 | 35.7% | 40.4% | 37.9% | 43.1% |  | 200 | 40.33% | 47.22% | 42.67% | 50.13% |  |  | B = | 0.04344464
350 | 29.6% | 33.1% | 30.7% | 35.8% |  | 350 | 30.23% | 36.45% | 32.58% | 39.56%
500 | 24.2% | 28.7% | 25.5% | 30% |  | 500 | 27.25% | 32.3% | 28.41% | 35.02%
650 | 23% | 26.4% | 24.1% | 28% |  | 650 | 24.18% | 28.77% | 26.19% | 32.13%

## Analysis of Variance
Note: Please do not alter any cells in this worksheet.
This spreadsheet checks the interaction of spin speed and lot through an analysis of variance with replication test.
Lot number | 24 sublot 4
Lot Acceptable? | Yes
Criteria for approving new lot
Conditions | Standard Lot 3 | Uncorrected Lot 24 sublot 4 | Test Procedure Reference | Statistical Test | Accpetance criteria | Result | Acceptable?
Cold - 4 min - 100g | 52.8% | 65.23% | Section 6.2 (App J3) | Spin Speed-Lot Interaction | P value > 0.1 | 0.3420083 | Yes | Note: If P-value > 0.1, interaction is NOT significant and the lot is acceptable.
Warm - 4 min - 100g | 49.9% | 60.35%
Cold - 15 min - 100g | 49.7% | 56.37%
Warm - 15 min - 100g | 45.9% | 52.11% | ANOVA calculated from Lot 24 sublot 4 data for 100 to 650g
Cold - 4 min - 200g | 43.1% | 50.13% | Source of Variation | SS | df | MS | F | P-value | F crit
Warm - 4 min - 200g | 40.4% | 47.22% | Spin speed | 0.402456 | 4 | 0.100614 | 77.02998 | 2.438718e-15 | 2.142235
Cold - 15 min - 200g | 37.9% | 42.67% | Lot | 0.02161051 | 1 | 0.02161051 | 16.54498 | 0.0003170434 | 2.880695
Warm - 15 min - 200g | 35.7% | 40.33% | Interaction | 0.006134375 | 4 | 0.001533594 | 1.174118 | 0.3420083 | 2.142235
Cold - 4 min - 350g | 35.8% | 39.56% | Within (error) | 0.03918501 | 30 | 0.001306167
Warm - 4 min - 350g | 33.1% | 36.45% | Total | 0.4693859 | 39
Cold - 15 min - 350g | 30.7% | 32.58%
Warm - 15 min - 350g | 29.6% | 30.23%
Cold - 4 min - 500g | 30% | 35.02%
Warm - 4 min - 500g | 28.7% | 32.3%
Cold - 15 min - 500g | 25.5% | 28.41%
Warm - 15 min - 500g | 24.2% | 27.25%
Cold - 4 min - 650g | 28% | 32.13%
Warm - 4 min - 650g | 26.4% | 28.77%
Cold - 15 min - 650g | 24.1% | 26.19%
Warm - 15 min - 650g | 23% | 24.18%
| Slope | 0.7715944
| Intercept | 0.04344464
| RMS Error | 1.12%
| R square | 98.66%
RMC averages by spin speed
Spin Speed | Lot 3 | Lot 24 sublot 4
100 | 49.58% | 58.51%
200 | 39.27% | 45.09%
350 | 32.3% | 34.71%
500 | 27.1% | 30.75%
650 | 25.38% | 27.82%

## Version Control
Title Block
Test Report Template Name: | Test Cloth Correction Factors
Version Number: | v2.2
Latest Template Revision: | 2018-12-18
Tab Name: | Version Control
File Name: | Lot 24 sublot 4 Test Cloth Correction Factors - v2.2.xlsx
Test Completion Date: | 6/10/22-6/20/2022
Revisions List
Version | Date
v1.0 | 2015-02-26
v2.0 | 2015-06-05
v2.1 | 2017-07-07
v2.2 | 2018-12-18