## Instructions
Title Block
Test Report Template Name: | Test Cloth Correction Factors
Version Number: | v2.5
Latest Template Revision: | 2025-01-16
Tab Name: | Instructions
File Name: | Copy of Lot 027A Test Cloth Correction Factors - v2.5 -Rev A.xlsx
Reference Test Procedure
10 CFR 430 Subpart B Appendix J3: Uniform Test Method for Measuring the Moisture Absorption and Retention Characteristics of New Energy Test Cloth Lots
Table of Contents
Tab | Contents
Instructions | Instructions and summary of template contents
Material Verification | Lab information, lot number, test results from pre-qualification tests
Extractor Tests Raw Data | Lab information, lot number, test results from extractor tests
Report Sign-Off Block | Report review history
Correction Factors | Calculates A and B correlation coefficients
Analysis of Variance | Determines acceptability of test cloth lot based on statistical analysis of results
Interaction Plot | Plots RMC vs. g-Force for standard lot 3 and the lot under test
Least Squares Plot | Plots RMC values of standard lot 3 vs. lot under test
Version Control | Revision history
Legend
Tabs | Tabs with input cells
Cells | Input cell
Auto-populated cell
Provided data
Instructions for Completing this Template
Follow the steps below, filling in all input cells (shaded light blue) in each tab you are instructed to complete. Using TAB to "hop" from input cell to input cell is useful, but does not ensure that all input cells are reached. To guarantee that you enter all required information, you must visually scan for light blue cells in the entire area bounded by yellow-shaded cells.
Important: Start with a clean (unused) template copy for each new report. Enter only data and information that are unique to the new lot under test.
STEP: | FILL IN INPUT CELLS IN THIS TAB:
Step 1 | Material Verification
Step 2 | Extractor Tests Raw Data
Step 3 | Report Sign-off Block

## Material Verification
Title Block
Test Report Template Name: |  | Test Cloth Correction Factors
Version Number: |  | v2.5 | [6 empty] | Back to Instructions tab
Latest Template Revision: |  | 2025-01-16
Tab Name: |  | Material Verification
File Name: |  | Copy of Lot 027A Test Cloth Correction Factors - v2.5 -Rev A.xlsx
Test Completion Date: |  | 12/11/2025-12/17/2025
Note: Please enter data only in the blue shaded cells in this worksheet.
Cloth Type: | Legacy Momie Cloth |  | Distribution of Sample Loads |  |  |  | Size Specifications |  |  |  |  | AATCC 118-2007 Oil Repellency |  |  |  |  | AATCC 79-2010 Absorbency of Textiles |  |  |  |  | Variance of Test Load RMC Measurements with 60°F Soak, 15 Min. Spin @ 350g
|  |  | Roll No. | Roll Location | Mark "X" if Confirmed | Acceptable? | 1 cloth from Roll No. | Required Size (hemmed) | Measured Size | Mark "X" if Meets Requirement | Acceptable? | 1 cloth from Roll No. | Required Oil Repellency Grade | Measured Oil Repellency Grade | Mark "X" if Meets Requirement | Acceptable? | 1 cloth from Roll No. | Maximum Time to Absorb One Drop | Measured Time to Absorb One Drop | Mark "X" if Meets Requirement | Acceptable? | Roll No. | Roll Location | Run No. | Bone Dry Weight of Test Load | Wet Weight of Test Load | RMC% of Each Run | Average RMC% | Coefficient of Variation | Acceptable?
Lot Number: | 027A |  | First | Beginning | X | Yes | First | Test cloth: 22 ± ½ in. by 34 ± ½ in. | 21.90" x 34.04" | X | Yes | First | Grade 0 (Fails Kaydol) | 0 | X | Yes | First | On the order of 1 second | 1 | X | Yes | First | Beginning | 1 | 8.399 | 11.506 | 36.99% | 36.54% | 1.2% | Yes
Lot Acceptable? | Yes |  |  | Middle | X |  |  | Stuffer cloth: 10 ± ¼ in. by 10 ± ¼ in. | 10.04" X 9.96" | X |  | Middle | Grade 0 (Fails Kaydol) | 0 | X |  | Middle | On the order of 1 second | 1 | X |  |  |  | 2 | 8.399 | 11.416 | 35.92%
|  |  |  | End | X |  | Middle | Test cloth: 22 ± ½ in. by 34 ± ½ in. | 21.92" X 34.02" | X |  | Last | Grade 0 (Fails Kaydol) | 0 | X |  | Last | On the order of 1 second | 1 | X |  |  |  | 3 | 8.399 | 11.482 | 36.71%
Laboratory Information |  |  | Middle | Beginning | X |  |  | Stuffer cloth: 10 ± ¼ in. by 10 ± ¼ in. | 9.98" X 9.90" | X | [12 empty] | Middle | 1 | 8.415 | 11.444 | 36% | 36.13%
Tested by: | TL & LB |  |  | Middle | X |  | Last | Test cloth: 22 ± ½ in. by 34 ± ½ in. | 21.92" X 34.08" | X |  | See 10 CFR 430 Subpart B Appendix J3, section 7.1.2 |  |  |  |  | See 10 CFR 430 Subpart B Appendix J3, section 7.1.3 | [6 empty] | 2 | 8.415 | 11.447 | 36.03%
Date: | 12/8/2025-12/10/2025 |  |  | End | X |  |  | Stuffer cloth: 10 ± ¼ in. by 10 ± ¼ in. | 10.00" X10.04" | X | [13 empty] | 3 | 8.415 | 11.476 | 36.38%
Location: | UL Verification Services Inc. (Newton) Laboratory |  | Last | Beginning | X | [17 empty] | End | 1 | 8.41 | 11.402 | 35.58% | 35.78%
|  |  |  | Middle | X |  | See 10 CFR 430 Subpart B Appendix J3, section 7.1.1 | [16 empty] | 2 | 8.41 | 11.423 | 35.83%
|  |  |  | End | X | [18 empty] | 3 | 8.41 | 11.433 | 35.95%
[22 empty] | Middle | Beginning | 1 | 8.412 | 11.421 | 35.77% | 36.45%
[24 empty] | 2 | 8.412 | 11.489 | 36.58%
[24 empty] | 3 | 8.412 | 11.525 | 37.01%
[23 empty] | Middle | 1 | 8.417 | 11.456 | 36.11% | 36.39%
[24 empty] | 2 | 8.417 | 11.51 | 36.75%
[24 empty] | 3 | 8.417 | 11.475 | 36.33%
[23 empty] | End | 1 | 8.445 | 11.53 | 36.53% | 36.73%
[24 empty] | 2 | 8.445 | 11.578 | 37.1%
[24 empty] | 3 | 8.445 | 11.533 | 36.57%
[22 empty] | Last | Beginning | 1 | 8.416 | 11.575 | 37.54% | 37.02%
[24 empty] | 2 | 8.416 | 11.47 | 36.29%
[24 empty] | 3 | 8.416 | 11.551 | 37.25%
[23 empty] | Middle | 1 | 8.424 | 11.526 | 36.82% | 37.21%
[24 empty] | 2 | 8.424 | 11.576 | 37.42%
[24 empty] | 3 | 8.424 | 11.574 | 37.39%
[23 empty] | End | 1 | 8.424 | 11.538 | 36.97% | 36.85%
[24 empty] | 2 | 8.424 | 11.567 | 37.31%
[24 empty] | 3 | 8.424 | 11.479 | 36.27%
See 10 CFR 430 Subpart B Appendix J3, section 7.2

## Extractor Tests Raw Data
Title Block
Test Report Template Name: |  | Test Cloth Correction Factors
Version Number: |  | v2.5 | [8 empty] | Back to Instructions tab
Latest Template Revision: |  | 2025-01-16
Tab Name: |  | Extractor Tests Raw Data
File Name: |  | Copy of Lot 027A Test Cloth Correction Factors - v2.5 -Rev A.xlsx
Test Completion Date: |  | 12/11/2025-12/17/2025
Note: Please enter data only in the blue shaded cells in this worksheet.
Test using 8.4 +/- 0.1 lb of pre-conditioned test cloth.
Table 3.1 Matrix of Extractor RMC Test Conditions
Cloth Type: | Legacy Momie Cloth |  | "g Force" | 100⁰F - Warm Soak | [5 empty] | 60⁰F - Cold Soak
|  |  |  | 15 min |  |  | 4 min |  |  | 15 min |  |  | 4 min
Lot Number: | 027A |  |  | Batch # | Dry Wt | Wet Wt | Batch # | Dry Wt | Wet Wt | Batch # | Dry Wt | Wet Wt | Batch # | Dry Wt | Wet Wt
Lot Acceptable? | Yes |  | 100 g | XX | 8.412 | 13.19 | ZZ | 8.402 | 13.742 | XX | 8.412 | 13.375 | ZZ | 8.402 | 14.089
| (from Analysis of Variance tab) |  |  | ZZ | 8.402 | 13.266 | XX | 8.403 | 13.719 | ZZ | 8.402 | 13.453 | XX | 8.412 | 14.109
|  |  |  | XX | 8.412 | 13.224 | ZZ | 8.395 | 13.658 | XX | 8.412 | 13.392 | ZZ | 8.402 | 14.102
Correction Factors |  |  | 200 g | XX | 8.403 | 12.012 | ZZ | 8.395 | 12.534 | XX | 8.403 | 12.225 | ZZ | 8.395 | 12.913
A = | 0.7784385 |  |  | ZZ | 8.395 | 12.061 | XX | 8.403 | 12.489 | ZZ | 8.395 | 12.264 | XX | 8.403 | 12.936
B = | 0.01447122 |  |  | XX | 8.403 | 12.083 | ZZ | 8.395 | 12.525 | XX | 8.403 | 12.342 | ZZ | 8.395 | 12.93
| (from Correction Factors tab) |  | 350 g | XX | 8.412 | 11.307 | ZZ | 8.402 | 11.77 | XX | 8.412 | 11.514 | ZZ | 8.402 | 12.084
|  |  |  | ZZ | 8.402 | 11.358 | XX | 8.412 | 11.747 | ZZ | 8.402 | 11.543 | XX | 8.412 | 12.042
Laboratory Information |  |  |  | XX | 8.412 | 11.316 | ZZ | 8.402 | 11.762 | XX | 8.412 | 11.503 | ZZ | 8.402 | 12.053
Tested by: | TL & LB |  | 500 g | XX | 8.403 | 11.006 | ZZ | 8.395 | 11.31 | XX | 8.403 | 11.175 | ZZ | 8.395 | 11.668
Date: | 12/11/2025-12/17/2025 |  |  | ZZ | 8.395 | 10.983 | XX | 8.404 | 11.281 | ZZ | 8.395 | 11.155 | XX | 8.403 | 11.649
Location: | UL Verification Services Inc. (Newton) Laboratory |  |  | XX | 8.404 | 10.998 | ZZ | 8.395 | 11.295 | XX | 8.403 | 11.131 | ZZ | 8.395 | 11.676
|  |  | 650 g | XX | 8.404 | 10.675 | ZZ | 8.395 | 11.038 | XX | 8.404 | 10.852 | ZZ | 8.395 | 11.298
|  |  |  | ZZ | 8.395 | 10.699 | XX | 8.404 | 11.047 | ZZ | 8.395 | 10.881 | XX | 8.404 | 11.292
|  |  |  | XX | 8.404 | 10.686 | ZZ | 8.395 | 11.052 | XX | 8.404 | 10.879 | ZZ | 8.395 | 11.284
Batch # corresponds to the 8.4 lb load bundle(s) used for testing. Per section 8.2 of Appendix J3, two test loads may be
used for the standard extractor tests, with each load used for half of the total number of required tests in this matrix.

## Report Sign-Off Block
Title Block
Test Report Template Name: | Test Cloth Correction Factors |  | Back to Instructions tab
Version Number: | v2.5
Latest Template Revision: | 2025-01-16
Tab Name: | Report Sign-Off Block
File Name: | Copy of Lot 027A Test Cloth Correction Factors - v2.5 -Rev A.xlsx
Test Completion Date: | 12/11/2025-12/17/2025
Test Report Sign-Off Block
By signing in the space below, we certify that the information and data in this report: (1) were obtained from the specific test unit under test; (2) were obtained during the specific test being reported; (3) were not copied from any other source, except where instructed to do so; and (4) were not altered or modified in any way.
Role |  | Date | Entity
Test Cloth Material Verification Test Completion |  | 12/8/2025-12/10/2025 | UL Verification Services Inc. (Newton) Laboratory
Extractor Test Completion |  | 12/11/2025-12/17/2025 | UL Verification Services Inc. (Newton) Laboratory
Template Population |  | 2026-01-12 | UL Verification Services Inc. (Newton) Laboratory
Report Review by Test Lab |  | 2026-01-12 | UL Verification Services Inc. (Newton) Laboratory

## Correction Factors
Note: Please do not alter any cells in this worksheet.
This spreadsheet calculates the linear least-squares fit to the standard RMC values per section 8.7 of Appendix J3.
Lot # | 027A
Table 3.1 Matrix of Extractor RMC test conditions
"g Force" | 100⁰F - Warm Bath |  |  |  | 60⁰F - Cold Bath | [5 empty] | Condition Point |  |  | Avg. RMC measured | Lot 3 RMC standard
| 15 min |  | 4 min |  | 15 min |  | 4 min |  |  |  | Warm 100° F | 15 min | 100 g | 57.3% | 45.9%
| % RMC | Avg. RMC | % RMC | Avg. RMC | % RMC | Avg. RMC | % RMC | Avg. RMC |  |  |  |  | 200 g | 43.47% | 35.7%
| 56.8% | 57.3% | 63.56% | 63.17% | 59% | 59.44% | 67.69% | 67.75% |  |  |  |  | 350 g | 34.71% | 29.6%
100 g | 57.89% |  | 63.26% |  | 60.12% |  | 67.72% | [5 empty] | 500 g | 30.89% | 24.2%
| 57.2% |  | 62.69% |  | 59.2% |  | 67.84% | [5 empty] | 650 g | 27.21% | 23%
| 42.95% | 43.47% | 49.3% | 49.04% | 45.48% | 46.15% | 53.82% | 53.93% |  |  |  | 4 min | 100 g | 63.17% | 49.9%
200 g | 43.67% |  | 48.63% |  | 46.09% |  | 53.95% | [5 empty] | 200 g | 49.04% | 40.4%
| 43.79% |  | 49.2% |  | 46.88% |  | 54.02% | [5 empty] | 350 g | 39.91% | 33.1%
| 34.42% | 34.71% | 40.09% | 39.91% | 36.88% | 37% | 43.82% | 43.48% |  |  |  |  | 500 g | 34.5% | 28.7%
350 g | 35.18% |  | 39.65% |  | 37.38% |  | 43.15% | [5 empty] | 650 g | 31.53% | 26.4%
| 34.52% |  | 39.99% |  | 36.75% |  | 43.45% |  |  |  | Cold 60° F | 15 min | 100 g | 59.44% | 49.7%
| 30.98% | 30.89% | 34.72% | 34.5% | 32.99% | 32.78% | 38.99% | 38.9% |  |  |  |  | 200 g | 46.15% | 37.9%
500 g | 30.83% |  | 34.23% |  | 32.88% |  | 38.63% | [5 empty] | 350 g | 37% | 30.7%
| 30.87% |  | 34.54% |  | 32.46% |  | 39.08% | [5 empty] | 500 g | 32.78% | 25.5%
| 27.02% | 27.21% | 31.48% | 31.53% | 29.13% | 29.4% | 34.58% | 34.45% |  |  |  |  | 650 g | 29.4% | 24.1%
650 g | 27.44% |  | 31.45% |  | 29.61% |  | 34.36% |  |  |  |  | 4 min | 100 g | 67.75% | 52.8%
| 27.15% |  | 31.65% |  | 29.45% |  | 34.41% | [5 empty] | 200 g | 53.93% | 43.1%
[13 empty] | 350 g | 43.48% | 35.8%
[13 empty] | 500 g | 38.9% | 30%
[13 empty] | 650 g | 34.45% | 28%
Table 6.1 - Standard RMC Values (Lot #3) | [5 empty] | Table 3.1 - Avg. RMC Values (Lot #027A)
"g Force" | Warm Soak |  | Cold Soak |  |  | "g Force" | Warm Soak |  | Cold Soak |  |  |  | Coefficients of the Least Squares Fit
| 15 min | 4 min | 15 min | 4 min |  |  | 15 min | 4 min | 15 min | 4 min |  |  | Coefficients
100 | 45.9% | 49.9% | 49.7% | 52.8% |  | 100 | 57.3% | 63.17% | 59.44% | 67.75% |  |  | A = | 0.7784385
200 | 35.7% | 40.4% | 37.9% | 43.1% |  | 200 | 43.47% | 49.04% | 46.15% | 53.93% |  |  | B = | 0.01447122
350 | 29.6% | 33.1% | 30.7% | 35.8% |  | 350 | 34.71% | 39.91% | 37% | 43.48%
500 | 24.2% | 28.7% | 25.5% | 30% |  | 500 | 30.89% | 34.5% | 32.78% | 38.9%
650 | 23% | 26.4% | 24.1% | 28% |  | 650 | 27.21% | 31.53% | 29.4% | 34.45%

## Analysis of Variance
Note: Please do not alter any cells in this worksheet.
This spreadsheet checks the interaction of spin speed and lot through an analysis of variance with replication test.
Lot number | 027A
Lot Acceptable? | Yes
Statistical Analysis
Conditions | Standard Lot 3 | Uncorrected Lot 027A | Test Procedure Reference | Statistical Test | Acceptance criteria | Result | Acceptable?
Cold - 4 min - 100g | 52.8% | 67.75% | Section 8.8 (2022 App J3) | Spin Speed-Lot Interaction (P-value) |  | 0.2891564 |  | Note: P-value is not used to determine acceptability of lot.
Warm - 4 min - 100g | 49.9% | 63.17% | Section 8.9 (App J3) | Root Mean Square Error | RMSE ≤ 0.012 | 0.009730795 | Yes
Cold - 15 min - 100g | 49.7% | 59.44%
Warm - 15 min - 100g | 45.9% | 57.3% | ANOVA calculated from Lot 027A data for 100 to 650g
Cold - 4 min - 200g | 43.1% | 53.93% | Source of Variation | SS | df | MS | F | P-value | F crit
Warm - 4 min - 200g | 40.4% | 49.04% | Spin speed | 0.4033335 | 4 | 0.1008334 | 87.80517 | 4.073876e-16 | 2.142235
Cold - 15 min - 200g | 37.9% | 46.15% | Lot | 0.06439308 | 1 | 0.06439308 | 56.07315 | 2.396751e-08 | 2.880695
Warm - 15 min - 200g | 35.7% | 43.47% | Interaction | 0.006012485 | 4 | 0.001503121 | 1.30891 | 0.2891564 | 2.142235
Cold - 4 min - 350g | 35.8% | 43.48% | Within (error) | 0.03445129 | 30 | 0.001148376
Warm - 4 min - 350g | 33.1% | 39.91% | Total | 0.5081903 | 39
Cold - 15 min - 350g | 30.7% | 37%
Warm - 15 min - 350g | 29.6% | 34.71%
Cold - 4 min - 500g | 30% | 38.9%
Warm - 4 min - 500g | 28.7% | 34.5%
Cold - 15 min - 500g | 25.5% | 32.78%
Warm - 15 min - 500g | 24.2% | 30.89%
Cold - 4 min - 650g | 28% | 34.45%
Warm - 4 min - 650g | 26.4% | 31.53%
Cold - 15 min - 650g | 24.1% | 29.4%
Warm - 15 min - 650g | 23% | 27.21%
| Slope | 0.7784385
| Intercept | 0.01447122
| RMS Error | 0.9731%
| R square | 98.99%
RMC averages by spin speed
Spin Speed | Lot 3 | Lot 027A
100 | 49.58% | 61.91%
200 | 39.27% | 48.15%
350 | 32.3% | 38.77%
500 | 27.1% | 34.27%
650 | 25.38% | 30.65%

## Drop-Downs
Title Block
Test Report Template Name: | Test Cloth Correction Factors
Version Number: | Modified AATCC Laundering Ballast Type 3
Latest Template Revision: | No Revisions Dates Entered
Tab Name: | Drop-Downs
File Name: | Copy of Lot 027A Test Cloth Correction Factors - v2.5 -Rev A.xlsx
Test Completion Date: | 12/11/2025-12/17/2025
Cloth Type
Legacy Momie Cloth
Modified AATCC Laundering Ballast Type 3

## Version Control
Title Block
Test Report Template Name: | Test Cloth Correction Factors
Version Number: | v2.5
Latest Template Revision: | 2025-01-16
Tab Name: | Version Control
File Name: | Copy of Lot 027A Test Cloth Correction Factors - v2.5 -Rev A.xlsx
Test Completion Date: | 12/11/2025-12/17/2025
Revisions List
Version | Date
v1.0 | 2015-02-26
v2.0 | 2015-06-05
v2.1 | 2017-07-07
v2.2 | 2018-12-18
v2.3 | 2022-07-13
v2.4 | 2023-10-13
v2.5 | 2025-01-16