## g's vs RPM (hidden)
RPM for g's
basket diameter
|  | 19.5 | 20
g force | 99 | 598 | 590
| 100 | 601 | 593
| 101 | 604 | 596
| 199 | 848 | 837
| 200 | 850 | 839
| 201 | 852 | 841
| 349 | 1123 | 1108
| 350 | 1124 | 1110
| 351 | 1126 | 1112
| 499 | 1342 | 1325
| 500 | 1344 | 1326
| 501 | 1345 | 1328

## Correlation Raw Data
| 60⁰F - Cold Bath | [5 empty] | 100⁰F - Warm Bath
| 4 min |  |  | 15 min |  |  | 4 min |  |  | 15 min
| Batch # | Dry Wt | Wet Wt | Batch # | Dry Wt | Wet Wt | Batch # | Dry Wt | Wet Wt | Batch # | Dry Wt | Wet Wt
100 G | 1 | 8.4444 | 14.0828 | 1 | 8.4444 | 13.4596 | 2 | 8.4108 | 13.6994 | 2 | 8.4108 | 13.1046
| 2 | 8.4108 | 13.993 | 2 | 8.4108 | 13.29 | 1 | 8.4444 | 13.6982 | 1 | 8.4444 | 13.1287
| 1 | 8.4444 | 14.151 | 1 | 8.4444 | 13.4528 | 2 | 8.4108 | 13.6734 | 2 | 8.4108 | 13.1086
200 G | 2 | 8.398 | 12.676 | 2 | 8.398 | 12.0974 | 1 | 8.4418 | 12.446 | 1 | 8.4418 | 11.9538
| 1 | 8.4418 | 12.7878 | 1 | 8.4418 | 12.1484 | 2 | 8.398 | 12.3984 | 2 | 8.398 | 11.9934
| 2 | 8.398 | 12.7034 | 2 | 8.398 | 12.0876 | 1 | 8.4418 | 12.4808 | 1 | 8.4418 | 11.9502
350 G | 1 | 8.4404 | 11.9416 | 1 | 8.4404 | 11.4162 | 2 | 8.4168 | 11.6524 | 2 | 8.4168 | 11.2628
| 2 | 8.4168 | 11.9406 | 2 | 8.4168 | 11.3236 | 1 | 8.4404 | 11.6556 | 1 | 8.4404 | 11.2332
| 1 | 8.4404 | 11.9942 | 1 | 8.4404 | 11.3686 | 2 | 8.4168 | 11.65 | 2 | 8.4168 | 11.2068
500 G | 1 | 8.4444 | 11.5562 | 2 | 8.4168 | 11.0052 | 1 | 8.4404 | 11.3454 | 2 | 8.4108 | 10.8306
| 2 | 8.4108 | 11.5348 | 1 | 8.4404 | 11.086 | 2 | 8.4168 | 11.3038 | 1 | 8.4444 | 10.8556
| 1 | 8.4444 | 11.5276 | 2 | 8.4168 | 11.0222 | 1 | 8.4404 | 11.3774 | 2 | 8.4108 | 10.86
650 G | 2 | 8.410194 | 11.2372 | 2 | 8.410194 | 10.7106 | 1 | 8.4444 | 11.0278 | 1 | 8.410194 | 10.6522
| 1 | 8.4444 | 11.2768 | 1 | 8.4444 | 10.767 | 2 | 8.410194 | 11.0126 | 2 | 8.4444 | 10.6108
| 2 | 8.410194 | 11.236 | 2 | 8.410194 | 10.7686 | 1 | 8.4444 | 11.0248 | 1 | 8.410194 | 10.6618
Lot number | 18
Tested by: | Rebecca Fedorko
Date: | 5/4/2010 - 5/7/2010
Location | ATEC

## Correction
Note: Please do not alter any cells in this worksheet.
Spreadsheet calculates least squares fit to standard RMC table, and RMS error of corrected data to standard.
Test with 8.4 +/- 0.1 lb preconditioned test cloth.
Table 2.6.5 Matrix of Extractor RMC test conditions |  |  |  |  | Lot 18 | [5 empty] | Condition Point |  |  | Ave RMC measured | Ave RMC corrected | Lot 3 RMC standard | Δ2
| 60⁰F - Cold Bath |  |  |  | 100⁰F - Warm Bath | [5 empty] | 100 F | 15 | 100 | 55.71% | 45.83% | 45.9% | 4.604e-05%
| 4 min |  | 15 min |  | 4 min |  | 15 min | [5 empty] | 200 | 41.99% | 35.23% | 35.7% | 0.002174%
| % RMC | Ave RMC STDV | % RMC | Ave RMC STDV | % RMC | Ave RMC STDV | % RMC | Ave RMC STDV |  |  |  |  | 350 | 33.35% | 28.56% | 29.6% | 0.01086%
"g" force" | [12 empty] | 500 | 28.81% | 25.05% | 24.2% | 0.007299%
100 G | 66.77% | 66.91% | 59.39% | 58.9% | 62.88% | 62.55% | 55.81% | 55.71% |  |  |  |  | 650 | 26.36% | 23.16% | 23% | 0.0002546%
| 66.37% |  | 58.01% |  | 62.22% |  | 55.47% |  |  |  |  | 4 | 100 | 62.55% | 51.12% | 49.9% | 0.01486%
| 67.58% | 0.6158% | 59.31% | 0.7744% | 62.57% | 0.3314% | 55.85% | 0.2082% |  |  |  |  | 200 | 47.64% | 39.6% | 40.4% | 0.006473%
200 G | 50.94% | 51.23% | 44.05% | 43.96% | 47.43% | 47.64% | 41.6% | 41.99% |  |  |  |  | 350 | 38.32% | 32.39% | 33.1% | 0.004978%
| 51.48% |  | 43.91% |  | 47.64% |  | 42.81% | [5 empty] | 500 | 34.51% | 29.45% | 28.7% | 0.005629%
| 51.27% | 0.2725% | 43.93% | 0.07621% | 47.85% | 0.2061% | 41.56% | 0.7113% |  |  |  |  | 650 | 30.7% | 26.51% | 26.4% | 0.0001195%
350 G | 41.48% | 41.82% | 35.26% | 34.83% | 38.44% | 38.32% | 33.81% | 33.35% |  |  | 60 F | 15 | 100 | 58.9% | 48.3% | 49.7% | 0.01964%
| 41.87% |  | 34.54% |  | 38.09% |  | 33.09% | [5 empty] | 200 | 43.96% | 36.76% | 37.9% | 0.01305%
| 42.1% | 0.3145% | 34.69% | 0.3791% | 38.41% | 0.1939% | 33.15% | 0.4024% |  |  |  |  | 350 | 34.83% | 29.7% | 30.7% | 0.01%
500 G | 36.85% | 36.83% | 30.75% | 31.02% | 34.42% | 34.51% | 28.77% | 28.81% |  |  |  |  | 500 | 31.02% | 26.76% | 25.5% | 0.01578%
| 37.14% |  | 31.34% |  | 34.3% |  | 28.55% | [5 empty] | 650 | 27.63% | 24.14% | 24.1% | 1.737e-05%
| 36.51% | 0.3158% | 30.95% | 0.3008% | 34.8% | 0.2595% | 29.12% | 0.2855% |  |  |  | 4 | 100 | 66.91% | 54.48% | 52.8% | 0.02824%
650 G | 33.61% | 33.59% | 27.35% | 27.63% | 30.59% | 30.7% | 26.66% | 26.36% |  |  |  |  | 200 | 51.23% | 42.37% | 43.1% | 0.005324%
| 33.54% |  | 27.5% |  | 30.94% |  | 25.65% | [5 empty] | 350 | 41.82% | 35.1% | 35.8% | 0.004912%
| 33.6% | 0.03828% | 28.04% | 0.3623% | 30.56% | 0.2133% | 26.77% | 0.6149% |  |  |  |  | 500 | 36.83% | 31.25% | 30% | 0.01563%
[13 empty] | 650 | 33.59% | 28.74% | 28% | 0.005471%
Table 2.6.6.1 - Standard RMC Values (lot #3) | [5 empty] | Table 2.6.5 - Ave RMC Values (lot #18) | [9 empty] | RMS error=√( sum (Δ2) / ( n-2 )) = | 0.974%
| warm soak |  | cold soak |  |  |  | warm soak |  | cold soak
"g" force | 15 minute spin | 4 minute spin | 15 minute spin | 4 minute spin |  | "g" force | 15 minute spin | 4 minute spin | 15 minute spin | 4 minute spin |  |  |  | Coeffiecents of the Least Squares Fit
100 | 45.9% | 49.9% | 49.7% | 52.8% |  | 100 | 55.71% | 62.55% | 58.9% | 66.91% |  |  |  | best fit
200 | 35.7% | 40.4% | 37.9% | 43.1% |  | 200 | 41.99% | 47.64% | 43.96% | 51.23% |  |  |  | A= | 0.7725072
350 | 29.6% | 33.1% | 30.7% | 35.8% |  | 350 | 33.35% | 38.32% | 34.83% | 41.82% |  |  |  | B= | 0.02794879
500 | 24.2% | 28.7% | 25.5% | 30% |  | 500 | 28.81% | 34.51% | 31.02% | 36.83%
650 | 23% | 26.4% | 24.1% | 28% |  | 650 | 26.36% | 30.7% | 27.63% | 33.59%
This is with 100 through 650 G data | [5 empty] | This is with 100 through 650 G data

## Analysis
Note: Please do not alter any cells in this worksheet. | [8 empty] | Final conclusions on the acceptance of energy cloth18
Statistical Test for Lot x Spin Speed Interaction - - - Lot #18 | [8 empty] | This lot is acceptable
[6 empty] | Note - - If P-value > 0.10; interaction is NOT significant. |  |  |  | Criteria for approving lot based on correction coefficient data with 100 through 650 G spin speeds
| Test | Speed | Standard Lot 3 | Uncorrected Lot 18 | [5 empty] | J1 reference |  | Accpetance criteria | Data | Result
| C - 4-100 | 100 | 52.8% | 66.91% | 61.02% |  | lot*speed
| W- 4-100 | 100 | 49.9% | 62.55% |  | Speed Ranges | P values |  |  |  | RMS Error | RMS Error < 2% | 0.974% | Acceptance criteria met
| C-15-100 | 100 | 49.7% | 58.9% |  | 100 through 350 | 0.2044899 |  |  | 2.6.6.2 | Speed*Lot interaction | P value > 0.10 | 0.2044899 | Acceptance criteria met
| W-15-100 | 100 | 45.9% | 55.71% |  | 100 through 500 | 0.2677976 |  |  | *interaction is reported as the smallest p-value found. |  |  |  | TRUE
| C - 4-200 | 200 | 43.1% | 51.23% | 46.21% | 100 through 650 | 0.2424025
| W- 4-200 | 200 | 40.4% | 47.64% |  | 200 through 500 | 0.8177227
| C-15-200 | 200 | 37.9% | 43.96% |  | 200 through 650 | 0.8465028
| W-15-200 | 200 | 35.7% | 41.99% |  | 350 through 650 | 0.8884659
| C - 4-350 | 350 | 35.8% | 41.82% | 37.08%
| W - 4-350 | 350 | 33.1% | 38.32% |  | ANOVA calculated from lot Uncorrected Lot 18 data |  |  | 100 to 350 g |  |  |  |  | ANOVA calculated from lot Uncorrected Lot 18 data |  |  | 100 through 650 G
| C-15-350 | 350 | 30.7% | 34.83% |  | Source of Variation | SS | df | MS | F | P-value | F crit |  | Source of Variation | SS | df | MS | F | P-value | F crit
| W-15-350 | 350 | 29.6% | 33.35% |  | speed | 0.1725829 | 2 | 0.08629145 | 64.7104 | 6.031476e-09 | 2.623947 |  | speed | 0.4066483 | 4 | 0.1016621 | 87.92634 | 3.997377e-16 | 2.142235
| C - 4-500 | 500 | 30% | 36.83% | 32.79% | lot | 0.03573742 | 1 | 0.03573742 | 26.79967 | 6.341727e-05 | 3.006977 |  | lot | 0.04366704 | 1 | 0.04366704 | 37.7671 | 9.290335e-07 | 2.880694
| W - 4-500 | 500 | 28.7% | 34.51% |  | Interaction | 0.004629393 | 2 | 0.002314696 | 1.735803 | 0.2044899 | 2.623947 |  | Interaction | 0.006700618 | 4 | 0.001675155 | 1.448821 | 0.2424025 | 2.142235
| C-15-500 | 500 | 25.5% | 31.02% |  | Within (error) | 0.02400304 | 18 | 0.001333502 |  |  |  |  | Within (error) | 0.03468656 | 30 | 0.001156219
| W-15-500 | 500 | 24.2% | 28.81%
| C - 4-650 | 650 | 28% | 33.59% | 29.57% | Total | 0.2369527 | 23 | [5 empty] | Total | 0.4917026 | 39
| W - 4-650 | 650 | 26.4% | 30.7%
| C-15-650 | 650 | 24.1% | 27.63%
| W-15-650 | 650 | 23% | 26.36% |  | ANOVA calculated from lot Uncorrected Lot 18 data |  |  | 100 to 500 g |  |  |  |  | ANOVA calculated from lot Uncorrected Lot 18 data |  |  | 200 thorugh 650 G
[6 empty] | Source of Variation | SS | df | MS | F | P-value | F crit |  | Source of Variation | SS | df | MS | F | P-value | F crit
[6 empty] | speed | 0.2952027 | 3 | 0.09840089 | 78.66301 | 1.475653e-12 | 2.32739 |  | Speed | 0.1084646 | 3 | 0.03615487 | 34.27365 | 7.723076e-09 | 2.32739
| A | Slope | 0.7725072 |  |  | lot | 0.04160454 | 1 | 0.04160454 | 33.25923 | 6.057605e-06 | 2.927117 |  | Lot | 0.02332027 | 1 | 0.02332027 | 22.10686 | 8.863978e-05 | 2.927117
| B | Intercept | 0.02794879 |  |  | Interaction | 0.005244291 | 3 | 0.001748097 | 1.397453 | 0.2677976 | 2.32739 |  | Interaction | 0.0008539082 | 3 | 0.0002846361 | 0.2698258 | 0.8465028 | 2.32739
|  | RMS Error | 0.974% |  |  | Within (error) | 0.03002201 | 24 | 0.001250917 |  |  |  |  | Within | 0.02531732 | 24 | 0.001054888
|  | R square | 98.99%
[6 empty] | Total | 0.3720735 | 31 | [5 empty] | Total | 0.1579561 | 31
RMC averages by speed
|  | Lot 3 | Lot 18 |  |  | ANOVA calculated from lot 18 data |  |  | 200 to 500 g |  |  |  |  | ANOVA calculated from lot data |  |  | 350 to 650 g
| 100 | 0.49575 | 0.610191 |  |  | Source of Variation | SS | df | MS | F | P-value | F crit |  | Source of Variation | SS | df | MS | F | P-value | F crit
| 200 | 0.39275 | 0.462059 |  |  | speed | 0.06693404 | 2 | 0.03346702 | 29.16832 | 2.253486e-06 | 2.623947 |  | speed | 0.02151848 | 2 | 0.01075924 | 11.22505 | 0.0006841897 | 2.623947
| 350 | 0.323 | 0.3707799 |  |  | lot | 0.02018837 | 1 | 0.02018837 | 17.59526 | 0.0005446288 | 3.006977 |  | lot | 0.01433849 | 1 | 0.01433849 | 14.95926 | 0.001127689 | 3.006977
| 500 | 0.271 | 0.3279299 |  |  | Interaction | 0.0004669786 | 2 | 0.0002334893 | 0.2034986 | 0.8177227 | 2.623947 |  | Interaction | 0.0002281992 | 2 | 0.0001140996 | 0.1190394 | 0.8884659 | 2.623947
| 650 | 0.25375 | 0.2956954 |  |  | Within (error) | 0.02065276 | 18 | 0.001147376 |  |  |  |  | Within (error) | 0.01725305 | 18 | 0.0009585028
[6 empty] | Total | 0.1082422 | 23 | [5 empty] | Total | 0.05333822 | 23
| 0.7725 | y=0.7725 | y=0.7725x+0.0279
| 0.0279 | x+0.0279
| R^2= | 98.99% | R^2=0.9899

## Quality Check Raw Data
| 350 G - 15 min - 60⁰F cold soak | [6 empty] | Load %RMC | Load Ave | STDEV
| Dry Wt | Wet Wt | Dry Wt | Wet Wt | Dry Wt | Wet Wt | Beginning 1 | 35.22% |  |  | Beginning |  |  | Total |  |  | X-Bar Chart: Beginnning |  | X-Bar Chart: Middle |  | X-Bar Chart: End |  | X-Bar Chart
Beginning - 1 | 8.478 | 11.464 | 8.478 | 11.4856 | 8.478 | 11.5106 |  | 35.48% | 35.49% | 0.2751% |  | Individual data points | Load averages |  | Individual data points | Load averages | X-Bar | 35.23% | X-Bar | 35.39% | X-Bar | 35.26% | Pt | %RMC - Beginning | X-Bar | UCL | LCL | %RMC - Middle | X-Bar | UCL | LCL | %RMC - End | X-Bar | UCL | LCL
Beginning - 2 | 8.4848 | 11.4432 | 8.4848 | 11.4796 | 8.4848 | 11.4946 |  | 35.77% |  |  | RMC Average | 35.23% | 35.23% | RMC Average | 35.29% | 35.29% | A2 | 1.023 | A2 | 1.023 | A2 | 1.023 | 1 | 35.49% | 35.23% | 35.81% | 34.65%
Beginning - 3 | 8.3912 | 11.3042 | 8.3912 | 11.3492 | 8.3912 | 11.3274 | Beginning 2 | 34.87% |  |  | Stdev | 0.3297% | 0.2519% | Stdev | 0.3006% | 0.2559% | R-Bar | 0.5639% | R-Bar | 0.3725% | R-Bar | 0.1802% | 2 | 35.21% | 35.23% | 35.81% | 34.65%
Middle - 4 | 8.477 | 11.4304 | 8.477 | 11.464 | 8.477 | 11.435 |  | 35.3% | 35.21% | 0.3115% | CV% | 0.936% | 0.7149% | CV% | 0.8518% | 0.7252% | UCL | 0.3580573 | UCL | 0.3577176 | UCL | 0.3544336 | 3 | 34.99% | 35.23% | 35.81% | 34.65%
Middle - 5 | 8.4866 | 11.522 | 8.4866 | 11.4928 | 8.4866 | 11.5084 |  | 35.47% | [8 empty] | LCL | 0.3465198 | LCL | 0.3500965 | LCL | 0.3507466 | 4 |  |  |  |  | 34.99% | 35.39% | 35.77% | 35.01%
Middle - 6 | 8.4876 | 11.5236 | 8.4876 | 11.508 | 8.4876 | 11.4916 | Beginning 3 | 34.71% |  |  | Max | 35.77% | 35.49% | Max | 35.77% | 35.6% | [6 empty] | 5 |  |  |  |  | 35.6% | 35.39% | 35.77% | 35.01%
End - 7 | 8.457 | 11.4574 | 8.457 | 11.4616 | 8.457 | 11.466 |  | 35.25% | 34.99% | 0.2682% | Min | 34.71% | 34.99% | Min | 34.71% | 34.99% | [6 empty] | 6 |  |  |  |  | 35.58% | 35.39% | 35.77% | 35.01%
End - 8 | 8.473 | 11.4454 | 8.473 | 11.4592 | 8.473 | 11.4526 |  | 34.99% |  |  | Range | 1.055% | 0.5029% | Range | 1.055% | 0.613% | [6 empty] | 7 | [8 empty] | 35.53% | 35.26% | 35.44% | 35.07%
End - 9 | 8.4766 | 11.4356 | 8.4766 | 11.459 | 8.4766 | 11.4572 | Middle 4 | 34.84% |  |  | Middle | [11 empty] | 8 | [8 empty] | 35.16% | 35.26% | 35.44% | 35.07%
[8 empty] | 35.24% | 34.99% | 0.2149% |  | Individual data points | Load averages | [9 empty] | 9 | [8 empty] | 35.08% | 35.26% | 35.44% | 35.07%
Lot number | 18 | [6 empty] | 34.89% |  |  | RMC Average | 35.39% | 35.39%
Tested by: | Rebecca Fedorko | [5 empty] | Middle 5 | 35.77% |  |  | Stdev | 0.3436% | 0.3468% | Acceptability criteria | [8 empty] | Range Chart
Date: | 2010-05-11 | [6 empty] | 35.42% | 35.6% | 0.1722% | CV% | 0.9708% | 0.9799% | Is CV ≤ 1%? | Acceptable |  | Range Chart: Beginning |  | Range Chart: Middle |  | Range Chart: End |  | Pt | Range - Beginning | R-Bar | UCL | LCL | Range - Middle | R-Bar | UCL | LCL | Range - End | R-Bar | UCL | LCL
Location | ATEC | [6 empty] | 35.61% | [8 empty] | R-Bar | 0.5639% | R-Bar | 0.3725% | R-Bar | 0.1802% | 1 | 0.5497% | 0.5639% | 1.451% | 0%
[7 empty] | Middle 6 | 35.77% |  |  | Max | 35.77% | 35.6% |  |  |  | D3 | 0 | D3 | 0 | D3 | 0 | 2 | 0.6058% | 0.5639% | 1.451% | 0%
| 8.478 | 11.464 | [5 empty] | 35.59% | 35.58% | 0.1885% | Min | 34.84% | 34.99% |  |  |  | D4 | 2.574 | D4 | 2.574 | D4 | 2.574 | 3 | 0.5363% | 0.5639% | 1.451% | 0%
| 8.478 | 11.4856 | [5 empty] | 35.39% |  |  | Range | 0.9297% | 0.6085% |  |  |  | UCL | 1.451% | UCL | 0.9588% | UCL | 0.4638% | 4 |  |  |  |  | 0.3964% | 0.3725% | 0.9588% | 0%
| 8.478 | 11.5106 |  |  |  |  | End 7 | 35.48% |  |  | End | [5 empty] | LCL | 0% | LCL | 0% | LCL | 0% | 5 |  |  |  |  | 0.3441% | 0.3725% | 0.9588% | 0%
| 8.4848 | 11.4432 | [5 empty] | 35.53% | 35.53% | 0.05085% |  | Individual data points | Load averages | [9 empty] | 6 |  |  |  |  | 0.377% | 0.3725% | 0.9588% | 0%
| 8.4848 | 11.4796 | [5 empty] | 35.58% |  |  | RMC Average | 35.26% | 35.26% | [9 empty] | 7 | [8 empty] | 0.1017% | 0.1802% | 0.4638% | 0%
| 8.4848 | 11.4946 |  |  |  |  | End 8 | 35.08% |  |  | Stdev | 0.2243% | 0.2369% | [9 empty] | 8 | [8 empty] | 0.1629% | 0.1802% | 0.4638% | 0%
| 8.3912 | 11.3042 | [5 empty] | 35.24% | 35.16% | 0.08146% | CV% | 0.636% | 0.6719% | [9 empty] | 9 | [8 empty] | 0.2761% | 0.1802% | 0.4638% | 0%
| 8.3912 | 11.3492 | [5 empty] | 35.17%
| 8.3912 | 11.3274 |  |  |  |  | End 9 | 34.91% |  |  | Max | 35.58% | 35.53% | [9 empty] | Individual Measurements of %RMC Chart
| 8.477 | 11.4304 | [5 empty] | 35.18% | 35.08% | 0.1536% | Min | 34.91% | 35.08% |  |  |  | IM Chart: Beginning |  | IM Chart: Middle |  | IM Chart: End |  | Pt | %RMC - Beginning | X-Bar | UCL | LCL | %RMC - Middle | X-Bar | UCL | LCL | %RMC - End | X-Bar | UCL | LCL
| 8.477 | 11.464 | [5 empty] | 35.16% |  |  | Range | 0.6721% | 0.4439% |  |  |  | X-Bar | 35.23% | X-Bar | 35.39% | X-Bar | 35.26% | 1 | 35.22% | 35.23% | 36.22% | 34.24%
| 8.477 | 11.435 | [14 empty] | S | 0.00329743 | S | 0.003435741 | S | 0.002242593 | 2 | 35.48% | 35.23% | 36.22% | 34.24%
| 8.4866 | 11.522 | [14 empty] | n | 9 | n | 9 | n | 9 | 3 | 35.77% | 35.23% | 36.22% | 34.24%
| 8.4866 | 11.4928 | [14 empty] | (X-Xbar)^2 | 8.698438e-05 | (X-Xbar)^2 | 9.44345e-05 | (X-Xbar)^2 | 4.023379e-05 | 4 | 34.87% | 35.23% | 36.22% | 34.24%
| 8.4866 | 11.5084 | [14 empty] | UCL | 36.22% | UCL | 36.42% | UCL | 35.93% | 5 | 35.3% | 35.23% | 36.22% | 34.24%
| 8.4876 | 11.5236 | [14 empty] | LCL | 34.24% | LCL | 34.36% | LCL | 34.59% | 6 | 35.47% | 35.23% | 36.22% | 34.24%
| 8.4876 | 11.508 | [20 empty] | 7 | 34.71% | 35.23% | 36.22% | 34.24%
| 8.4876 | 11.4916 | [14 empty] | 35.22% | 6.86045e-09 | 34.84% | 3.031068e-05 | 35.48% | 4.808818e-06 | 8 | 35.25% | 35.23% | 36.22% | 34.24%
| 8.457 | 11.4574 | [14 empty] | 35.48% | 6.075943e-06 | 35.24% | 2.377294e-06 | 35.53% | 7.233581e-06 | 9 | 34.99% | 35.23% | 36.22% | 34.24%
| 8.457 | 11.4616 | [14 empty] | 35.77% | 2.930871e-05 | 34.89% | 2.463007e-05 | 35.58% | 1.030289e-05 | 10 |  |  |  |  | 34.84% | 35.39% | 36.42% | 34.36%
| 8.457 | 11.466 | [14 empty] | 34.87% | 1.308973e-05 | 35.77% | 1.415766e-05 | 35.08% | 3.17434e-06 | 11 |  |  |  |  | 35.24% | 35.39% | 36.42% | 34.36%
| 8.473 | 11.4454 | [14 empty] | 35.3% | 4.516534e-07 | 35.42% | 1.036511e-07 | 35.24% | 2.339825e-08 | 12 |  |  |  |  | 34.89% | 35.39% | 36.42% | 34.36%
| 8.473 | 11.4592 | [14 empty] | 35.47% | 5.953204e-06 | 35.61% | 4.666208e-06 | 35.17% | 8.684558e-07 | 13 |  |  |  |  | 35.77% | 35.39% | 36.42% | 34.36%
| 8.473 | 11.4526 | [14 empty] | 34.71% | 2.641078e-05 | 35.77% | 1.437334e-05 | 34.91% | 1.233048e-05 | 14 |  |  |  |  | 35.42% | 35.39% | 36.42% | 34.36%
| 8.4766 | 11.4356 | [14 empty] | 35.25% | 5.00054e-08 | 35.59% | 3.815158e-06 | 35.18% | 5.639069e-07 | 15 |  |  |  |  | 35.61% | 35.39% | 36.42% | 34.36%
| 8.4766 | 11.459 | [14 empty] | 34.99% | 5.637495e-06 | 35.39% | 4.415177e-10 | 35.16% | 9.279212e-07 | 16 |  |  |  |  | 35.77% | 35.39% | 36.42% | 34.36%
| 8.4766 | 11.4572 | [20 empty] | 17 |  |  |  |  | 35.59% | 35.39% | 36.42% | 34.36%
[23 empty] | 18 |  |  |  |  | 35.39% | 35.39% | 36.42% | 34.36%
[23 empty] | 19 | [8 empty] | 35.48% | 35.26% | 35.93% | 34.59%
[23 empty] | 20 | [8 empty] | 35.53% | 35.26% | 35.93% | 34.59%
[23 empty] | 21 | [8 empty] | 35.58% | 35.26% | 35.93% | 34.59%
[23 empty] | 22 | [8 empty] | 35.08% | 35.26% | 35.93% | 34.59%
[23 empty] | 23 | [8 empty] | 35.24% | 35.26% | 35.93% | 34.59%
[23 empty] | 24 | [8 empty] | 35.17% | 35.26% | 35.93% | 34.59%
[23 empty] | 25 | [8 empty] | 34.91% | 35.26% | 35.93% | 34.59%
[23 empty] | 26 | [8 empty] | 35.18% | 35.26% | 35.93% | 34.59%
[23 empty] | 27 | [8 empty] | 35.16% | 35.26% | 35.93% | 34.59%
Moving Range of %RMC Chart
[17 empty] | IM Chart: Beginning |  | IM Chart: Middle |  | IM Chart: End |  | Pt | Range - Beginning | MR | UCL | LCL | Range - Middle | MR | UCL | LCL | Range - End | MR | UCL | LCL
[17 empty] | MR | 0.4516% | MR | 0.3349% | MR | 0.1746% | 1 | 0.2548% | 0.4516% | 1.656% | 0%
[17 empty] | UCL | 1.656% | UCL | 1.228% | UCL | 0.6405% | 2 | 0.2949% | 0.4516% | 1.656% | 0%
[17 empty] | LCL | 0% | LCL | 0% | LCL | 0% | 3 | 0.9032% | 0.4516% | 1.656% | 0%
[23 empty] | 4 | 0.429% | 0.4516% | 1.656% | 0%
[17 empty] | Ranges | [5 empty] | 5 | 0.1768% | 0.4516% | 1.656% | 0%
[17 empty] | 0.002547771 |  | 0.003963666 |  | 0.00049663 |  | 6 | 0.7579% | 0.4516% | 1.656% | 0%
[17 empty] | 0.002948809 |  | 0.003421022 |  | 0.0005202791 |  | 7 | 0.5363% | 0.4516% | 1.656% | 0%
[17 empty] | 0.009031724 |  | 0.008725536 |  | 0.004991479 |  | 8 | 0.2598% | 0.4516% | 1.656% | 0%
[17 empty] | 0.004290025 |  | 0.003440718 |  | 0.001628703 |  | 9 |  |  |  |  | #REF! | 0.3349% | 1.228% | 0%
[17 empty] | 0.001767867 |  | 0.001838192 |  | 0.0007789449 |  | 10 |  |  |  |  | 0.003421022 | 0.3349% | 1.228% | 0%
[17 empty] | 0.007579061 |  | 0.001631077 |  | 0.002579568 |  | 11 |  |  |  |  | 0.008725536 | 0.3349% | 1.228% | 0%
[17 empty] | 0.005362761 |  | 0.001837975 |  | 0.002760541 |  | 12 |  |  |  |  | 0.003440718 | 0.3349% | 1.228% | 0%
[17 empty] | 0.00259796 |  | 0.001932231 |  | 0.0002123493 |  | 13 |  |  |  |  | 0.001838192 | 0.3349% | 1.228% | 0%
[23 empty] | 14 |  |  |  |  | 0.001631077 | 0.3349% | 1.228% | 0%
[23 empty] | 15 |  |  |  |  | 0.001837975 | 0.3349% | 1.228% | 0%
[23 empty] | 16 |  |  |  |  | 0.001932231 | 0.3349% | 1.228% | 0%
[23 empty] | 17 | [8 empty] | #REF! | 0.1746% | 0.6405% | 0%
[23 empty] | 18 | [8 empty] | 0.0005202791 | 0.1746% | 0.6405% | 0%
[23 empty] | 19 | [8 empty] | 0.004991479 | 0.1746% | 0.6405% | 0%
[23 empty] | 20 | [8 empty] | 0.001628703 | 0.1746% | 0.6405% | 0%
[23 empty] | 21 | [8 empty] | 0.0007789449 | 0.1746% | 0.6405% | 0%
[23 empty] | 22 | [8 empty] | 0.002579568 | 0.1746% | 0.6405% | 0%
[23 empty] | 23 | [8 empty] | 0.002760541 | 0.1746% | 0.6405% | 0%
[23 empty] | 24 | [8 empty] | 0.0002123493 | 0.1746% | 0.6405% | 0%

## Cloth Runs
Extractor Runs: Preconditioning not included
Cloth | Runs | Cloth | Runs | Cloth | Runs | Cloth | Runs | Updated: | 2010-05-10
A-1 | 37 | B-1 | 41 | C-1 | 4 | A-1 |  |  |  | wash | dry
A-2 | 41 | B-2 | 41 | C-2 | 41 | A-2 | 35 | A-1 to A-120 | pre-conditoned | 5 | 5
A-3 | 4 | B-3 | 41 | C-3 | 41 | A-3 | 4 | B-1 to B-120 | pre-conditoned | 5 | 5
A-4 | 41 | B-4 | 41 | C-4 | 41 | A-4 |  | C-1 to C120 | pre-conditoned | 5 | 5
A-5 | 41 | B-5 | 4 | C-5 | 41 | A-5 | 4 | Stuffers (all) | pre-conditoned | 5 | 5
A-6 | 41 | B-6 | 41 | C-6 | 41 | A-6
A-7 | 41 | B-7 | 4 | C-7 | 41 | A-7 |  |  | extractions | Cloths Used
A-8 | 41 | B-8 | 41 | C-8 | 41 | A-8 |  | Batch 1 | 37 | A-(1,2,4,5,6,7,8,9,10,13,15), B-(1,2,3,4,6,8,9,10,11,12,13,14),C-(2,3,4,5,6,7,8,9,10,11,12,13,14,15)
A-9 | 41 | B-9 | 37 | C-9 | 41 | A-9 | 4 | Batch 2 | 35 | A-(16,17,18,20,22,23,24,26,27,28,29,30), B-(16,17,18,19,20,21,22,24,26,27,28,29)
A-10 | 41 | B-10 | 41 | C-10 | 41 | A-10 |  |  |  | C-(17,18,19,20,21,23,25,26,27,28,29,30)+stuffers A-2, B-2, C-(3,4)
A-11 | 4 | B-11 | 41 | C-11 | 41 | A-11 |  | Beginning 1 | 4 | A-(2,4,7,13,21,22,23,31,32,36,39,43,53,54,55,57,59,71,74,75,76,78,81,85,86,87,91,97,101,102,103,104,105,106,113,116,119)
A-12 | 4 | B-12 | 41 | C-12 | 41 | A-12 |  | Beginning 2 | 4 | A-(8,9,10,11,14,19,24,25,27,28,29,33,37,38,46,47,49,51,56,58,61,62,63,65,67,69,70,73,89,90,92,93,94,96,112,114,115)
A-13 | 41 | B-13 | 41 | C-13 | 41 | A-13 |  | Beginning 3 | 4 | A-(3,5,6,12,15,17,18,20,30,34,35,40,41,42,44,45,48,50,52,60,64,66,68,72,77,79,80,83,84,88,95,98,100,109,110,117)+stuffersA-(3,5,9)
A-14 | 4 | B-14 | 41 | C-14 | 41 | B-1 |  | Middle - 4 | 4 | B-(1,2,10,12,14,24,27,28,29,31,34,37,45,54,57,58,61,63,68,72,73,83,85,87,91,94,98,100,101,103,105,106,110,111,117,119,120)
A-15 | 41 | B-15 | 4 | C-15 | 41 | B-2 | 35 | Middle - 5 | 4 | B-(3,5,7,8,17,23,25,30,36,38,42,43,46,48,51,55,59,60,67,74,76,77,78,79,80,81,86,88,93,95,96,97,102,108,113,116,118)
A-16 | 35 | B-16 | 39 | C-16 | 4 | B-3 |  | Middle - 6 | 4 | B-(4,6,11,13,15,16,19,20,21,22,26,32,39,41,44,49,50,52,53,56,62,64,65,66,70,71,75,84,89,90,92,99,107,109,112,114,115)
A-17 | 39 | B-17 | 39 | C-17 | 39 | B-4 |  | End - 7 | 4 | C-(1,3,5,6,8,11,14,15,18,19,21,22,23,26,28,29,31,39,42,51,52,55,60,61,62,68,69,82,84,92,94,95,100,106,107,111,118)
A-18 | 39 | B-18 | 35 | C-18 | 39 | B-5 |  | End - 8 | 4 | C-(9,16,17,20,25,27,32,36,38,40,43,46,49,50,54,58,63,70,72,75,78,81,83,85,87,96,97,99,104,108,109,112,113,114,115,116,119)
A-19 | 4 | B-19 | 39 | C-19 | 39 | B-6 |  | End - 9 | 4 | C-(2,4,7,10,12,13,24,33,34,35,44,45,48,53,56,59,64,65,66,71,73,74,76,77,79,80,86,89,90,91,93,102,103,105,110,117,120)
A-20 | 39 | B-20 | 39 | C-20 | 39 | B-7
A-21 | 4 | B-21 | 39 | C-21 | 39 | B-8
A-22 | 39 | B-22 | 39 | C-22 | 4 | B-9
A-23 | 39 | B-23 | 4 | C-23 | 39 | B-10
A-24 | 39 | B-24 | 39 | C-24 | 4 | B-11
A-25 | 4 | B-25 | 4 | C-25 | 39 | B-12
A-26 | 35 | B-26 | 39 | C-26 | 39 | B-13
A-27 | 39 | B-27 | 39 | C-27 | 39 | C-1
A-28 | 39 | B-28 | 39 | C-28 | 39 | C-2
A-29 | 39 | B-29 | 39 | C-29 | 39 | C-3 | 35
A-30 | 39 | B-30 | 4 | C-30 | 35 | C-4 | 35
A-31 | 4 | B-31 | 4 | C-31 | 4 | C-5
A-32 | 4 | B-32 | 4 | C-32 | 4 | C-6
A-33 | 4 | B-33 |  | C-33 | 4 | C-7
A-34 | 4 | B-34 | 4 | C-34 | 4 | C-8
A-35 | 4 | B-35 |  | C-35 | 4 | C-9
A-36 | 4 | B-36 | 4 | C-36 | 4 | C-10
A-37 | 4 | B-37 | 4 | C-37 |  | C-11
A-38 | 4 | B-38 | 4 | C-38 | 4 | C-12
A-39 | 4 | B-39 | 4 | C-39 | 4 | C-13
A-40 | 4 | B-40 |  | C-40 | 4
A-41 | 4 | B-41 | 4 | C-41
A-42 | 4 | B-42 | 4 | C-42 | 4
A-43 | 4 | B-43 | 4 | C-43 | 4
A-44 | 4 | B-44 | 4 | C-44 | 4
A-45 | 4 | B-45 | 4 | C-45 | 4
A-46 | 4 | B-46 | 4 | C-46 | 4
A-47 | 4 | B-47 |  | C-47
A-48 | 4 | B-48 | 4 | C-48 | 4
A-49 | 4 | B-49 | 4 | C-49 | 4
A-50 | 4 | B-50 | 4 | C-50 | 4
A-51 | 4 | B-51 | 4 | C-51 | 4
A-52 | 4 | B-52 | 4 | C-52 | 4
A-53 | 4 | B-53 | 4 | C-53 | 4
A-54 | 4 | B-54 | 4 | C-54 | 4
A-55 | 4 | B-55 | 4 | C-55 | 4
A-56 | 4 | B-56 | 4 | C-56 | 4
A-57 | 4 | B-57 | 4 | C-57
A-58 | 4 | B-58 | 4 | C-58 | 4
A-59 | 4 | B-59 | 4 | C-59 | 4
A-60 | 4 | B-60 | 4 | C-60 | 4
A-61 | 4 | B-61 | 4 | C-61 | 4
A-62 | 4 | B-62 | 4 | C-62 | 4
A-63 | 4 | B-63 | 4 | C-63 | 4
A-64 | 4 | B-64 | 4 | C-64 | 4
A-65 | 4 | B-65 | 4 | C-65 | 4
A-66 | 4 | B-66 | 4 | C-66 | 4
A-67 | 4 | B-67 | 4 | C-67
A-68 | 4 | B-68 | 4 | C-68 | 4
A-69 | 4 | B-69 |  | C-69 | 4
A-70 | 4 | B-70 | 4 | C-70 | 4
A-71 | 4 | B-71 | 4 | C-71 | 4
A-72 | 4 | B-72 | 4 | C-72 | 4
A-73 | 4 | B-73 | 4 | C-73 | 4
A-74 | 4 | B-74 | 4 | C-74 | 4
A-75 | 4 | B-75 | 4 | C-75 | 4
A-76 | 4 | B-76 | 4 | C-76 | 4
A-77 | 4 | B-77 | 4 | C-77 | 4
A-78 | 4 | B-78 | 4 | C-78 | 4
A-79 | 4 | B-79 | 4 | C-79 | 4
A-80 | 4 | B-80 | 4 | C-80 | 4
A-81 | 4 | B-81 | 4 | C-81 | 4
A-82 |  | B-82 |  | C-82 | 4
A-83 | 4 | B-83 | 4 | C-83 | 4
A-84 | 4 | B-84 | 4 | C-84 | 4
A-85 | 4 | B-85 | 4 | C-85 | 4
A-86 | 4 | B-86 | 4 | C-86 | 4
A-87 | 4 | B-87 | 4 | C-87 | 4
A-88 | 4 | B-88 | 4 | C-88
A-89 | 4 | B-89 | 4 | C-89 | 4
A-90 | 4 | B-90 | 4 | C-90 | 4
A-91 | 4 | B-91 | 4 | C-91 | 4
A-92 | 4 | B-92 | 4 | C-92 | 4
A-93 | 4 | B-93 | 4 | C-93 | 4
A-94 | 4 | B-94 | 4 | C-94 | 4
A-95 | 4 | B-95 | 4 | C-95 | 4
A-96 | 4 | B-96 | 4 | C-96 | 4
A-97 | 4 | B-97 | 4 | C-97 | 4
A-98 | 4 | B-98 | 4 | C-98
A-99 |  | B-99 | 4 | C-99 | 4
A-100 | 4 | B-100 | 4 | C-100 | 4
A-101 | 4 | B-101 | 4 | C-101
A-102 | 4 | B-102 | 4 | C-102 | 4
A-103 | 4 | B-103 | 4 | C-103 | 4
A-104 | 4 | B-104 |  | C-104 | 4
A-105 | 4 | B-105 | 4 | C-105 | 4
A-106 | 4 | B-106 | 4 | C-106 | 4
A-107 |  | B-107 | 4 | C-107 | 4
A-108 |  | B-108 | 4 | C-108 | 4
A-109 | 4 | B-109 | 4 | C-109 | 4
A-110 | 4 | B-110 | 4 | C-110 | 4
A-111 |  | B-111 | 4 | C-111 | 4
A-112 | 4 | B-112 | 4 | C-112 | 4
A-113 | 4 | B-113 | 4 | C-113 | 4
A-114 | 4 | B-114 | 4 | C-114 | 4
A-115 | 4 | B-115 | 4 | C-115 | 4
A-116 | 4 | B-116 | 4 | C-116 | 4
A-117 | 4 | B-117 | 4 | C-117 | 4
A-118 |  | B-118 | 4 | C-118 | 4
A-119 | 4 | B-119 | 4 | C-119 | 4
A-120 |  | B-120 | 4 | C-120 | 4
A-121 |  | B-121 |  | C-121
A-122 |  | B-122 |  | C-122
A-123 |  | B-123 |  | C-123
A-124 |  | B-124 |  | C-124
A-125 |  | B-125 |  | C-125
A-126 |  | B-126 |  | C-126
A-127 |  | B-127 |  | C-127
A-128 |  | B-128 |  | C-128
A-129 |  | B-129 |  | C-129
A-X | XXX | B-130 |  | C-130

## Extra Data
Lot Correlation Temperatures and Times
| 60⁰F - Cold Bath | [5 empty] | 100⁰F - Warm Bath
| 4 min |  |  | 15 min |  |  | 4 min |  |  | 15 min
| Temp 1 | Temp 2 | Max time | Temp 1 | Temp 2 | Max time | Temp 1 | Temp 2 | Max time | Temp 1 | Temp 2 | Max time
100 G | 58.2 | 59.5 | 27 | 58.1 | 60 | 28 | 103.2 | 98.6 | 28 | 100.6 | 96.8 | 26
| 59.2 | 61.4 | 28 | 57.5 | 59.3 | 28 | 101.1 | 96.3 | 30 | 102.4 | 98.1 | 27
| 58.6 | 60 | 28 | 59.8 | 61.5 | 31 | 101.2 | 97.2 | 27 | 100.6 | 97.9 | 27
200 G | 57.3 | 59.1 | 26 | 58.2 | 58.8 | 25 | 103.1 | 97.4 | 28 | 98 | 94 | 32
| 60.5 | 60.4 | 30 | 57.4 | 58.1 | 31 | 103.4 | 98.9 | 23 | 103 | 98.7 | 26
| 59.6 | 61 | 26 | 58.9 | 59.6 | 25 | 101 | 96.7 | 28 | 101.5 | 97.8 | 31
350 G | 60.1 | 61.8 | 32 | 57 | 57.6 | 29 | 99.9 | 97.4 | 27 | 101.6 | 96.5 | 34
| 58.1 | 59.9 | 28 | 57.4 | 58.4 | 28 | 104.1 | X | 28 | 98.2 | 94.5 | 33
| 58.7 | 59.9 | 31 | 58.1 | 58.7 | 28 | 101.2 | 97.1 | 28 | 100.9 | 97.2 | 30
500 G | 59 | 59.2 | 31 | 57 | 58.1 | 29 | 100.8 | 98.5 | 31 | 102 | 96.4 | 28
| 59.1 | 59.4 | 28 | 59.5 | 59.9 | 29 | 102.2 | 98.4 | 28 | 100.2 | 95.1 | 30
| 59 | 59.2 | 27 | 57.5 | 58.7 | 29 | 99.7 | 96.6 | 31 | 98.9 | 94.4 | 25
650 G | 57.7 | 59 | 24 | 59.8 | 60.4 | 22 | 101.4 | 97.4 | 28 | 101.3 | 97 | 28
| 57.1 | 61.8 | 26 | 58.8 | 59.4 | 25 | 103.9 | 100.3 | 25 | 103.5 | X | 26
| 58.7 | 60.8 | 28 | 58.7 | 59.5 | 26 | 101.3 | 98.6 | 25 | X | 98.4 | 25
Roll Comparison Temperatures and Times
| Temp 1 | Temp 2 | Max time | Temp 1 | Temp 2 | Max time | Temp 1 | Temp 2 | Max time
Beginning 1 | 58 | 60 | 31 | 57.7 | 58.9 | 28 | 57.9 | 58.7 | 30
Beginning 2 | 59.1 | 59.8 | 27 | 57.8 | 58.7 | 28 | 57.6 | 58.4 | 29
Beginning 3 | 58.5 | 59.6 | 26 | 58.2 | 58.8 | 27 | 57.5 | 59.2 | 24
Middle 4 | 59.4 | 61 | 26 | 59.2 | 60.2 | 28 | 59.4 | 60.2 | 27
Middle 5 | 58.2 | 59.1 | 31 | 58.2 | 59.2 | 26 | 58.3 | 59 | 29
Middle 6 | 58.6 | 58.7 | 29 | 57.2 | 57.9 | 29 | 57.4 | 58.2 | 28
End 7 | 58.7 | 59.8 | 29 | 57.7 | 58 | 27 | 57.4 | 57.9 | 29
End 8 | 58.4 | 59.3 | 27 | 59.6 | 60.1 | 27 | 58.5 | 59.9 | 24
End 9 | 60 | 60.5 | 28 | 57.7 | 58.6 | 26 | 58.2 | 58.7 | 26