## g's vs RPM (hidden)
RPM for g's
basket diameter
|  | 19.5 | 20
g force | 99 | 598 | 590
| 100 | 601 | 593
| 101 | 604 | 596
| 199 | 848 | 837
| 200 | 850 | 839
| 201 | 852 | 841
| 349 | 1123 | 1108
| 350 | 1124 | 1110
| 351 | 1126 | 1112
| 499 | 1342 | 1325
| 500 | 1344 | 1326
| 501 | 1345 | 1328

## Correlation Raw Data
| 60⁰F - Cold Bath | [5 empty] | 100⁰F - Warm Bath
| 4 min |  |  | 15 min |  |  | 4 min |  |  | 15 min
| Batch # | Dry Wt | Wet Wt | Batch # | Dry Wt | Wet Wt | Batch # | Dry Wt | Wet Wt | Batch # | Dry Wt | Wet Wt
100 G | 1 | 8.4 | 13.7 | 2 | 8.41 | 13.105 | 1 | 8.4 | 13.38 | 1 | 8.4 | 12.805
| 1 | 8.4 | 13.655 | 1 | 8.4 | 13.165 | 1 | 8.4 | 13.33 | 2 | 8.41 | 12.9
| 2 | 8.41 | 13.74 | 2 | 8.41 | 13.11 | 2 | 8.41 | 13.37 | 1 | 8.4 | 12.84
200 G | 1 | 8.4 | 12.53 | 1 | 8.4 | 11.955 | 2 | 8.41 | 12.22 | 1 | 8.4 | 11.785
| 1 | 8.4 | 12.535 | 2 | 8.41 | 11.955 | 1 | 8.4 | 12.215 | 2 | 8.41 | 11.82
| 2 | 8.41 | 12.5 | 1 | 8.4 | 11.91 | 1 | 8.4 | 12.215 | 1 | 8.4 | 11.8
350 G | 1 | 8.4 | 11.715 | 2 | 8.41 | 11.17 | 1 | 8.4 | 11.495 | 2 | 8.41 | 11.095
| 1 | 8.4 | 11.715 | 1 | 8.4 | 11.145 | 2 | 8.41 | 11.465 | 1 | 8.4 | 11.08
| 2 | 8.41 | 11.745 | 2 | 8.41 | 11.23 | 2 | 8.41 | 11.485 | 1 | 8.4 | 11.09
500 G | 1 | 8.4 | 11.32 | 1 | 8.4 | 10.88 | 2 | 8.41 | 11.085 | 2 | 8.41 | 10.765
| 1 | 8.4 | 11.355 | 2 | 8.41 | 10.865 | 1 | 8.4 | 11.095 | 1 | 8.4 | 10.755
| 2 | 8.41 | 11.325 | 1 | 8.4 | 10.89 | 2 | 8.41 | 11.075 | 2 | 8.41 | 10.79
650 G | 1 | 8.4 | 11.07 | 2 | 8.41 | 10.67 | 1 | 8.4 | 10.905 | 1 | 8.4 | 10.58
| 1 | 8.4 | 11.08 | 1 | 8.4 | 10.655 | 2 | 8.41 | 10.925 | 2 | 8.41 | 10.575
| 2 | 8.41 | 11.085 | 2 | 8.41 | 10.66 | 1 | 8.4 | 10.9 | 1 | 8.4 | 10.585
Lot number | 20
Tested by: | Ami Huff
Date: | 8-2-11 to 8-17-11
Location | Whirlpool SJTC

## Correction
Note: Please do not alter any cells in this worksheet.
Spreadsheet calculates least squares fit to standard RMC table, and RMS error of corrected data to standard.
Test with 8.4 +/- 0.1 lb preconditioned test cloth.
Table 2.6.5 Matrix of Extractor RMC test conditions |  |  |  |  | Lot 20 | [5 empty] | Condition Point |  |  | Ave RMC measured | Ave RMC corrected | Lot 3 RMC standard | Δ2
| 60⁰F - Cold Bath |  |  |  | 100⁰F - Warm Bath | [5 empty] | 100 F | 15 | 100 | 52.9% | 45.91% | 45.9% | 1.332e-06%
| 4 min |  | 15 min |  | 4 min |  | 15 min | [5 empty] | 200 | 40.44% | 35.6% | 35.7% | 0.0001024%
| % RMC | Ave RMC STDV | % RMC | Ave RMC STDV | % RMC | Ave RMC STDV | % RMC | Ave RMC STDV |  |  |  |  | 350 | 31.95% | 28.57% | 29.6% | 0.0106%
"g" force" | [12 empty] | 500 | 28.11% | 25.39% | 24.2% | 0.0142%
100 G | 63.1% | 63.01% | 55.83% | 56.15% | 59.29% | 58.98% | 52.44% | 52.9% |  |  |  |  | 650 | 25.9% | 23.56% | 23% | 0.003155%
| 62.56% |  | 56.73% |  | 58.69% |  | 53.39% |  |  |  |  | 4 | 100 | 58.98% | 50.95% | 49.9% | 0.01109%
| 63.38% | 0.4152% | 55.89% | 0.5032% | 58.98% | 0.2977% | 52.86% | 0.4753% |  |  |  |  | 200 | 45.38% | 39.69% | 40.4% | 0.005071%
200 G | 49.17% | 49.01% | 42.32% | 42.09% | 45.3% | 45.38% | 40.3% | 40.44% |  |  |  |  | 350 | 36.58% | 32.4% | 33.1% | 0.004885%
| 49.23% |  | 42.15% |  | 45.42% |  | 40.55% | [5 empty] | 500 | 31.86% | 28.49% | 28.7% | 0.0004234%
| 48.63% | 0.3269% | 41.79% | 0.2738% | 45.42% | 0.0655% | 40.48% | 0.1285% |  |  |  |  | 650 | 29.83% | 26.81% | 26.4% | 0.001707%
350 G | 39.46% | 39.53% | 32.82% | 33.01% | 36.85% | 36.58% | 31.93% | 31.95% |  |  | 60 F | 15 | 100 | 56.15% | 48.6% | 49.7% | 0.01203%
| 39.46% |  | 32.68% |  | 36.33% |  | 31.9% | [5 empty] | 200 | 42.09% | 36.96% | 37.9% | 0.008802%
| 39.66% | 0.1102% | 33.53% | 0.4575% | 36.56% | 0.26% | 32.02% | 0.06344% |  |  |  |  | 350 | 33.01% | 29.45% | 30.7% | 0.01572%
500 G | 34.76% | 34.87% | 29.52% | 29.45% | 31.81% | 31.86% | 28% | 28.11% |  |  |  |  | 500 | 29.45% | 26.5% | 25.5% | 0.01003%
| 35.18% |  | 29.19% |  | 32.08% |  | 28.04% | [5 empty] | 650 | 26.82% | 24.32% | 24.1% | 0.0005049%
| 34.66% | 0.2743% | 29.64% | 0.234% | 31.69% | 0.2026% | 28.3% | 0.1629% |  |  |  | 4 | 100 | 63.01% | 54.29% | 52.8% | 0.0221%
650 G | 31.79% | 31.83% | 26.87% | 26.82% | 29.82% | 29.83% | 25.95% | 25.9% |  |  |  |  | 200 | 49.01% | 42.69% | 43.1% | 0.001655%
| 31.9% |  | 26.85% |  | 29.9% |  | 25.74% | [5 empty] | 350 | 39.53% | 34.84% | 35.8% | 0.009151%
| 31.81% | 0.06341% | 26.75% | 0.06224% | 29.76% | 0.07182% | 26.01% | 0.1411% |  |  |  |  | 500 | 34.87% | 30.98% | 30% | 0.00969%
[13 empty] | 650 | 31.83% | 28.47% | 28% | 0.002226%
Table 2.6.6.1 - Standard RMC Values (lot #3) | [5 empty] | Table 2.6.5 - Ave RMC Values (lot #18) | [9 empty] | RMS error=√( sum (Δ2) / ( n-2 )) = | 0.8918%
| warm soak |  | cold soak |  |  |  | warm soak |  | cold soak
"g" force | 15 minute spin | 4 minute spin | 15 minute spin | 4 minute spin |  | "g" force | 15 minute spin | 4 minute spin | 15 minute spin | 4 minute spin |  |  |  | Coeffiecents of the Least Squares Fit
100 | 45.9% | 49.9% | 49.7% | 52.8% |  | 100 | 52.9% | 58.98% | 56.15% | 63.01% |  |  |  | best fit
200 | 35.7% | 40.4% | 37.9% | 43.1% |  | 200 | 40.44% | 45.38% | 42.09% | 49.01% |  |  |  | A= | 0.8279855
350 | 29.6% | 33.1% | 30.7% | 35.8% |  | 350 | 31.95% | 36.58% | 33.01% | 39.53% |  |  |  | B= | 0.02114851
500 | 24.2% | 28.7% | 25.5% | 30% |  | 500 | 28.11% | 31.86% | 29.45% | 34.87%
650 | 23% | 26.4% | 24.1% | 28% |  | 650 | 25.9% | 29.83% | 26.82% | 31.83%
This is with 100 through 650 G data | [5 empty] | This is with 100 through 650 G data

## Analysis
Note: Please do not alter any cells in this worksheet. | [7 empty] | Final conclusions on the acceptance of energy cloth20
Statistical Test for Lot x Spin Speed Interaction - - - Lot #20 | [7 empty] | This lot is acceptable
[5 empty] | Note - - If P-value > 0.10; interaction is NOT significant. |  |  |  | Criteria for approving lot based on correction coefficient data with 100 through 650 G spin speeds
| Test | Speed | Standard Lot 3 | Uncorrected Lot 20 |  |  |  |  | J1 reference |  | Accpetance criteria | Data | Result
| C - 4-100 | 100 | 52.8% | 63.01% |  | lot*speed
| W- 4-100 | 100 | 49.9% | 58.98% | Speed Ranges | P values |  |  |  | RMS Error | RMS Error < 2% | 0.8918% | Acceptance criteria met
| C-15-100 | 100 | 49.7% | 56.15% | 100 through 350 | 0.3302644 |  |  | 2.6.6.2 | Speed*Lot interaction | P value > 0.10 | 0.3302644 | Acceptance criteria met
| W-15-100 | 100 | 45.9% | 52.9% | 100 through 500 | 0.4354168 |  |  | *interaction is reported as the smallest p-value found. |  |  |  | TRUE
| C - 4-200 | 200 | 43.1% | 49.01% | 100 through 650 | 0.474878
| W- 4-200 | 200 | 40.4% | 45.38% | 200 through 500 | 0.8232821
| C-15-200 | 200 | 37.9% | 42.09% | 200 through 650 | 0.9123111
| W-15-200 | 200 | 35.7% | 40.44% | 350 through 650 | 0.9344094
| C - 4-350 | 350 | 35.8% | 39.53%
| W - 4-350 | 350 | 33.1% | 36.58% | ANOVA calculated from lot Uncorrected Lot 20 data |  |  | 100 to 350 g |  |  |  |  | ANOVA calculated from lot Uncorrected Lot 20 data |  |  | 100 through 650 G
| C-15-350 | 350 | 30.7% | 33.01% | Source of Variation | SS | df | MS | F | P-value | F crit |  | Source of Variation | SS | df | MS | F | P-value | F crit
| W-15-350 | 350 | 29.6% | 31.95% | speed | 0.1602217 | 2 | 0.08011087 | 68.1006 | 4.024044e-09 | 2.623947 |  | speed | 0.3788837 | 4 | 0.09472093 | 95.4563 | 1.286838e-16 | 2.142235
| C - 4-500 | 500 | 30% | 34.87% | lot | 0.01729027 | 1 | 0.01729027 | 14.6981 | 0.001216211 | 3.006977 |  | lot | 0.02171493 | 1 | 0.02171493 | 21.88351 | 5.775189e-05 | 2.880695
| W - 4-500 | 500 | 28.7% | 31.86% | Interaction | 0.002773704 | 2 | 0.001386852 | 1.178934 | 0.3302644 | 2.623947 |  | Interaction | 0.003582479 | 4 | 0.0008956197 | 0.9025729 | 0.474878 | 2.142235
| C-15-500 | 500 | 25.5% | 29.45% | Within (error) | 0.02117449193 | 18 | 0.001176361 |  |  |  |  | Within (error) | 0.02976889 | 30 | 0.0009922963
| W-15-500 | 500 | 24.2% | 28.11%
| C - 4-650 | 650 | 28% | 31.83% | Total | 0.2014602 | 23 | [5 empty] | Total | 0.43395 | 39
| W - 4-650 | 650 | 26.4% | 29.83%
| C-15-650 | 650 | 24.1% | 26.82%
| W-15-650 | 650 | 23% | 25.9% | ANOVA calculated from lot Uncorrected Lot 20 data |  |  | 100 to 500 g |  |  |  |  | ANOVA calculated from lot Uncorrected Lot 20 data |  |  | 200 thorugh 650 G
[5 empty] | Source of Variation | SS | df | MS | F | P-value | F crit |  | Source of Variation | SS | df | MS | F | P-value | F crit
[5 empty] | speed | 0.2775009 | 3 | 0.09250029 | 85.35558 | 6.063897e-13 | 2.32739 |  | Speed | 0.102921 | 3 | 0.03430699 | 37.71287 | 3.045074e-09 | 2.32739
|  | Slope | 0.8279855 |  | lot | 0.02015535 | 1 | 0.02015535 | 18.59855 | 0.0002385368 | 2.927117 |  | Lot | 0.01142385 | 1 | 0.01142385 | 12.55797 | 0.001653272 | 2.927117
|  | Intercept | 0.02114851 |  | Interaction | 0.003065652 | 3 | 0.001021884 | 0.9429539 | 0.4354168 | 2.32739 |  | Interaction | 0.0004773884 | 3 | 0.0001591295 | 0.1749273 | 0.9123111 | 2.32739
|  | RMS Error | 0.8918% |  | Within (error) | 0.02600893 | 24 | 0.001083705 |  |  |  |  | Within | 0.02183254 | 24 | 0.0009096892
|  | R square | 99.15%
[5 empty] | Total | 0.3267308 | 31 | [5 empty] | Total | 0.1366548 | 31
RMC averages by speed
|  | Lot 3 | Lot 20 |  | ANOVA calculated from lot 20 data |  |  | 200 to 500 g |  |  |  |  | ANOVA calculated from lot data |  |  | 350 to 650 g
| 100 | 0.49575 | 0.5775918 |  | Source of Variation | SS | df | MS | F | P-value | F crit |  | Source of Variation | SS | df | MS | F | P-value | F crit
| 200 | 0.39275 | 0.4422851 |  | speed | 0.06559023 | 2 | 0.03279512 | 32.66342 | 1.024209e-06 | 2.623947 |  | speed | 0.01938034 | 2 | 0.00969017 | 12.05851 | 0.0004757002 | 2.623947
| 350 | 0.323 | 0.3526678 |  | lot | 0.009430107 | 1 | 0.009430107 | 9.392237 | 0.006675215 | 3.006977 |  | lot | 0.006884347 | 1 | 0.006884347 | 8.566928 | 0.009005507 | 3.006977
| 500 | 0.271 | 0.3107305 |  | Interaction | 0.0003947297 | 2 | 0.0001973649 | 0.1965723 | 0.8232821 | 2.623947 |  | Interaction | 0.0001094448 | 2 | 5.472238e-05 | 0.0680969 | 0.9344094 | 2.623947
| 650 | 0.25375 | 0.2859711 |  | Within (error) | 0.01807258 | 18 | 0.001004032 |  |  |  |  | Within (error) | 0.01446472 | 18 | 0.0008035958
[5 empty] | Total | 0.09348765 | 23 | [5 empty] | Total | 0.04083886 | 23
0.067
| 0.828 | y=0.828 | y=0.828x+0.0211
| 0.0211 | x+0.0211
| R^2= | 99.15% | R^2=0.9915