## Overview
Overview
This spreadsheet summarizes responses to Question 1.1b of the PV Innovation Roadmap RFI published in January 2018. The 'Technical Challenges' tab reports over 200 technology-specific challenges submitted by RFI respondents and have been assigned categories for technologies, challenges, and functional areas through text analysis and coding performed by DOE. Summary statistics of subsets of these responses can be found in the PV Innovation Roadmap RFI Summary document.
Technical Challenges Column | Description
Type | Respondent type (university, national laboratory, industry, non-profit)
DOE-Assigned Functional Area | Functional area of technical challenge determined by DOE analysis
DOE-Assigned Technology | Technology area of challenge determined by DOE analysis
DOE-Assigned Challenge | Technical challenge category determined by DOE analysis
Response: Technology | Repondent description of technology area related to challenge
Response: Challenge | Respondent description of technical challenge
Response: Quantitative Cost / Performance Target | Respondent description of cost or performance goal to reach associated with technical challenge
Response: Functional Area | Respondent description of functional area associated with technical challenge

## Technical Challenges
Type | DOE-Assigned Functional Area | DOE-Assigned Technology | DOE-Assigned Challenge | Response: Technology | Response: Challenge | Response: Quantitative Cost / Performance Target | Response: Functional Area
National Laboratory | Absorber | Cell | Thermal management | Cells with reflective back | Cell with low absorbance for sub-band gap light | Cell that operates 5°C cooler at STC | Modules designed for operation (better yield, reliability, energy payback)
University | Absorber | Cell - CdTe | Carrier lifetime | High band-gap II-VI ternary alloys (CdMgTe, CdZnTe) | Passivation of alloys without loss of Zn or Mg | Achieve 5 ns lifetime with absorber band-gap ≥ 1.7 eV | Absorber
University | Absorber | Cell - CdTe | Scientific understanding | Lifetime of CdSeTe alloys | Fundamental understanding of superior properties and effect of compositional grading | Identify the mechanisms that lead to higher lifetime in CdSeTe alloys. | Absorber characterization
Industry | Absorber | Cell - CdTe | Carrier lifetime | CdTe absorber | Improved alloys of CdTe | Optimize band-gap grading, lifetime, grain boundary passivation, by exploring Cd(X)Te(Y) alloys and necessary integration (i.e., compatibility with CdCl2 etc). | Absorber
Industry | Absorber | Cell - CIGS | Characterization | CIGS Fluctuation | Clarify lateral and vertical compositional/potential/bandgap fluctuations from nm- to mm-scale and their impact on device performance. | Voc + 2%; FF + 0.5% | Inhomogeneity; Uniformity; Fluctuation
National Laboratory | Absorber | Cell - Earth-Abundant | Efficiency | Earth abundant PV absorber materials, e.g., CZTS, new absorber materials | High efficiency | Increase module efficiency to >20%, and reduce annual degradation rate to 0.2%/year | PV at the TW scale
National Laboratory | Absorber | Cell - Earth-Abundant | Efficiency | Abundant/Non-Toxic Thin Films | Combinatory synthesis techniques to discover new formulations | New formulation with only 10% efficiency reduction | Efficiency
University | Absorber | Cell - III-V | Open-circuit voltage | Low-bandgap III-V cells | Designing low-bandgap III-V cells (e.g., InGaAs) with high open-circuit voltages | External quantum efficiencies >90% up to 1.7 mm; operating gap between open circuit voltage and bandgap of less than 350 mV | Crystal Growth; Reliability
National Laboratory | Absorber | Cell - III-V | Material use | III-V Multijunctions | Overall device thickness | <2 µm/junction, thinner buffers | CPV for utility scale power production
National Laboratory | Absorber | Cell - III-V | Thermal losses | III-V Multijunctions | Reduced thermalization loss | Materials with high radiative efficiency with bandgaps spanning the solar spectrum | Fundamental limits of PV performance; Model system for multijunctions; CPV for utility scale power production; PV on surfaces of devices, vehicles, wings, etc.; Solar-to-X; Thermophotovoltaics
National Laboratory | Absorber | Cell - III-V | Scientific understanding | Fundamental Limitations (III-V) | Approach SQ limit over a range of bandgaps | External Radiative Efficiency > 10% | Knowledge to push cell technology to theoretical limits
University | Absorber | Cell - III-V | Characterization | Characterization of large-area metamorphic III-V solar cells on Si | Dislocation densities at the wafer scale can be non-uniform, leading to non-uniform performance and potentially affecting yield. Novel high-speed techniques based on luminescence, x-ray diffraction, scanned probes, and electron beams should be developed. | Reduce cost of III-V solar cells or III-V/Si tandems to $0.40/W | Defects, reliability, characterization
University | Absorber | Cell - III-V | Efficiency | High-efficiency large-area (> 10 cm2) metamorphic III-V solar cells on Si | Best III-V/Si top cells have now hit 14-15.3% efficiency, but typical areas are 4-10 mm2. Efficiency will continue to rise incrementally, but what challenges arise when the area is scaled up to that of c-Si (240 cm2)? | Reduce cost of III-V solar cells or III-V/Si tandems to $0.40/W | Defects
University | Absorber | Cell - II-VI | Efficiency | Wide-bandgap II-VI absorbers | Demonstrate a 1.7-eV-bandgap absorber capable of Woc < 0.45 V that is stable and scalable | Enable tandems with efficiency > 30% | Absorbers, tandems
University | Absorber | Cell - Perovskite | Efficiency | Wide-bandgap II-VI perovskite absorbers | Demonstrate a 1.7-eV-bandgap absorber capable of Woc < 0.45 V that is stable and scalable | Enable tandems with efficiency > 30% | Absorbers, tandems
University | Absorber | Cell - Perovskite | Toxicity | Halide Perovskites: Pb-toxicity | The presence of toxic Pb | Complete or partial (50%) replacement of Pb | Absorbers
National Laboratory | Absorber | Cell - Silicon | Efficiency | Si based tandem cells | Identify new 1.7 eV absorber materials for top junction | 1.7 eV absorber material with I sun efficiency > 20% | Tandem cells
University | Absorber | Cell - Silicon | Thermal management | Tandem design with silicon: how to incorporate new materials – module level architecture | Thermal variations are more difficult to manage when both materials in the stack degrade at different rates. | Reduce thermal efficiency degradation | Tandem Module Design
National Laboratory | Absorber | Cell - Thin Films | Efficiency | Thin-film tandems | Solar cells with high efficiency and low cost | Efficiency > 30% | Tandems
University | Absorber | Cell - Thin Films | Efficiency | Wider bandgap thin film material PV devices for pairing with silicon in tandem devices | New compositions need to be evaluated with bandgaps in the ~2.0 eV range. These materials are beyond the normal scope of earlier PV work so less is known about them and might (so far) not have PV data. | Overall module efficiency increases when integrated as tandem. | New Thin Film Compositions
University | Absorber | Cell - TPV | Efficiency | Solar thermophotovoltaics | To improve key components (selective solar absorbers, selective emitters or filters, and low-bandgap III-V cells) for high efficiencies | Over 25% conversion of input heat to electricity; LCOE $0.03/kWh | Thermal Radiation; Reliability under Extreme Conditions
National Laboratory | Absorber | Module - Silicon | Scientific understanding | All | Develop methods to identify root cause of surface recombination versus bulk recombination degradation in modern high efficiency c-Si cell designs on the module level. Develop instrumentation to achieve this. | Basic research that will assist in identifying the root causes of power loss in modules | Surface passivation and bulk lifetime
University | Architecture | Cell - DSSC | Efficiency | Dye-sensitized solar cell (DSSC) efficiency | Unproven reasons for limited efficiency | Demonstrate a 20% efficient DSSC | Efficiency
National Laboratory | Architecture | Cell - Power Electronics | Cost | Integrated bypass diode | Thin-film bypass diode integrated into cell for integration into solar surface | Addition of bypass diode that adds < 50 µm to thickness | Power collection from solar surfaces
National Laboratory | Architecture | Cell - Power Electronics | Cost | Added value PV cells | On-wafer electronics could add value to PV cells: by-pass diodes, diagnostics, power optimization and conditioning, micro energy storage (watts/cell), etc | On-board wafer-level electronics could provide increase value to cells and modules. | Smart wafers
National Laboratory | Architecture | Cell - Silicon | Cost | Silicon based tandems | Long-term: integrate Si bottom cell with efficient top cell either on cell or module level. | Tandem at about 1.2x $/W cost compared to ~ 20% p-PERC | Cells, modules.
Industry | Architecture | Cell - Silicon | Degradation rate | Tandem Si/perovskite solar cell | Provide functional dual-junction cell with 30% plus efficiency with device stability comparable to standard SI cells | Dual junction cell with ~30% efficiency and device stability sufficiency to pass extended accelerated lifetime tests. | Next-generation high efficiency cells/modules
Industry | Architecture | Cell - Silicon | Efficiency | Tandem Si/perovskite solar cell | Provide functional dual-junction cell with 30% plus efficiency with device stability comparable to standard SI cells | Dual junction cell with ~30% efficiency and device stability sufficiency to pass extended accelerated lifetime tests. | Next-generation high efficiency cells/modules
University | Architecture | Cell - Silicon | Efficiency | 3 and 4 terminal module designs | Given that tandem cells likely to be future for Si, need to be able to implement 3 and 4 terminal module designs | Increased power output from module by 20% compared to single junction Si. | High efficiency tandem cell integration
National Laboratory | Architecture | Cell - Silicon | Efficiency | Si-based Tandem Cells | Research new architectures with materials tandems for broader spectral capture | Increase by 10% maximum Si efficiency | Efficiency
University | Architecture | Cell - Silicon | Efficiency | Silicon | Integration with other materials | Efficiency > 30% | Si-Based Tandem Cells
National Laboratory | Architecture | Cell - Thin Films | Cost | Thin-film tandem | Achieve high efficiency and low cost simultaneously | LCOE of 3 c/kWh (exact efficiency may vary with cost) | Pathways to low-cost > 30% tandems
National Laboratory | Architecture | Cell - Thin Films | Efficiency | Thin-film tandem | Achieve high efficiency and low cost simultaneously | LCOE of 3 c/kWh (exact efficiency may vary with cost) | Pathways to low-cost > 30% tandems
National Laboratory | Architecture | Module - Silicon | Cost | Si based tandems | Multi-terminal module designs | Study feasibility of deploying 3T or 4T module configurations (ideally collaboration with industrial partner) | Multi-terminal multijunction devices
University | Cell-to-Module Conversion | Cell - Thin Films | Uniformity | CdTe and CIGS module nonuniformity | Consequence of large-area, thin-film deposition leads to poor performance, efficiency gap between cell and module, and shading-induced reliability issues. Challenge to mitigate without cost increase. | 2% increase in average module efficiency. | Uniformity
Industry | Cell-to-Module Conversion | Cell - Thin Films | Efficiency | Transfer of advanced thin film cell technology to modules | Module-sized demonstration of thin film cell advances --Doping, grain boundary passivation. ALD demonstrated | Module efficiency matches champion cell efficiencies (22% for CIGS) | Module Technologies
National Laboratory | Cell-to-Module Conversion | Module | Cost | Cell to module integration | Make cell end processing the module front processing: for example, cell metallization is also module interconnection and backsheet processing. | Reduce total module cost by 10%. | Cells and modules.
National Laboratory | Collaboration | All | Characterization | Characterization | Establish a “help desk” for companies requesting short-term characterization assistance | Solve specific problems identified by industrial partner | NREL National Center of Excellence
National Laboratory | Collaboration | All | Organization | All technologies | PV community organization | Synergy through collaboration | NREL National Center of Excellence
Industry | Contacts | Cell | Cracking | Cracked Cell Mitigation | Reduce isolation losses from cracked cells | No $/kWh cost increase, Reduce annual degradation rate to < 0.2% | Grid finger design and materials
University | Contacts | Cell | Fill factor | Ag2Te contact system | Provide low contact and gridline resistances to reduce the overall series resistance of a screen-printed cell to ≤0.2 Ω-cm2 | 2.5% gain in fill factor to ≥81% | Contacts
National Laboratory | Contacts | Cell | Scientific understanding | Passivated contacts | Mid-term (next generation) Passivated contacts is next generation PV technology, yet is too sensitive to cell processing steps (chemistries, metallization) to be industrially viable on large scale. To become mainstream, deep materials and processing issues need to be understood. | Passivated contact cells with Voc above 700 mV fully finished and > 22%, and robust processing sequence that enables these cells. | Cells
University | Contacts | Cell - CdTe | Open-circuit voltage | CdTe carrier-selective and passivating contacts | Extract the full quasi-Fermi-level splitting as voltage at the contacts at both open circuit and MPP | 100 mV gain in Voc, 3% gain in FF | Contacts
University | Contacts | Cell - CdTe | Optical losses | CdTe transparent rear contact | Transmit >90% of 400-1200 nm light through rear contact | Gain in energy yield, enable tandems | Contacts, bifacial cells, tandems
University | Contacts | Cell - CdTe | Fill factor | Passive ohmic contacts to CdTe | Contacts with low series resistance | SRV below 1000 cm/s with effective series resistance below 1 ohm.cm2 | Contacts
University | Contacts | Cell - CdTe | Open-circuit voltage | Passive ohmic contacts to CdTe | Contacts with low SRV | SRV below 1000 cm/s with effective series resistance below 1 ohm.cm2 | Contacts
University | Contacts | Cell - CdTe | Efficiency | CdTe: contacts | p-type doping on CdTe | 2% gain in efficiency | alternative hole contact for thin-film solar cells
National Laboratory | Contacts | Cell - CIGS | Open-circuit voltage | CIGS | Back-contact barriers (similar to those used in Si) | Improve VOC at 30% Ga/III | Contacts
Industry | Contacts | Cell - CIGS | Fill factor | CIGS Contact | Clarify electronic structure of the back contact interface and its impact on device performance. Provide the way to improve the contact. | FF + 1% | Contact
University | Contacts | Cell - Coating | Efficiency | Antireflective coatings to improve device performance | Antireflective coatings that address challenges with metallization | Improve efficiencies of devices and reduce costs | Metallization
National Laboratory | Contacts | Cell - III-V | Fill factor | III-V Multijunctions | Reduced series resistance | Low series resistance while maintaining low shadowing and high radiative efficiency | CPV for utility scale power production; Solar-to-X
National Laboratory | Contacts | Cell - Silicon | Cost | Passivated Contact Sliver Cell Technology | Utilize laser technology and passivated contacts to demonstrate cost effective, reliable and efficient Sliver cells/modules on standard (100) n-CZ silicon. | Reduce Kerf waste of wafer, improve module voltage and shade tolerance for higher distributed system installation. Highly automated production in US fabs. | Wafer
National Laboratory | Contacts | Cell - Silicon | Degradation rate | Degradation studies for Si passivated contacts | Passivated contacts will be the next major evolutionary improvement to Si cells. Little is known about their reliability in the field | Quantify degradation rates for cells with passivated contacts. | Reliability studies for one-sun devices
University | Contacts | Cell - Silicon | Fill factor | Silicon carrier-selective and passivating contacts | Maintain high Voc­ of silicon heterojunction cells while decreasing contact absorption and resistance losses | 1 mA/cm2 gain in Jsc­, 2% gain in FF | Contacts
University | Contacts | Cell - Silicon | Fill factor | Silicon silver replacements | Maintain high FF while eliminating silver usage in cells (e.g., w/ Ag or Al) | Decrease cell cost by ~0.05 $/W | Low-cost metallization
National Laboratory | Contacts | Cell - Silicon | Open-circuit voltage | Metallization of Passivated Contacts to c-Si solar cells | Despite their excellent passivation and transport properties, metallization remains a key challenge to implementation | < 5 mV drop in iVoc after metallization with iVoc remaining > 730 for n-type and > 720 mV for p-type | Contacts
National Laboratory | Contacts | Cell - Silicon | Open-circuit voltage | Metallization of Passivated Contacts to c-Si solar cells | Despite their excellent passivation and transport properties, metallization remains a key challenge to implementation | < 5 mV drop in iVoc after metallization with iVoc remaining > 730 for n-type and > 720 mV for p-type | Contacts
National Laboratory | Contacts | Cell - Silicon | Open-circuit voltage | Metallization of Passivated Contacts to c-Si solar cells | Despite their excellent passivation and transport properties, metallization remains a key challenge to implementation | < 5 mV drop in iVoc after metallization with iVoc remaining > 730 for n-type and > 720 mV for p-type | Contacts
National Laboratory | Contacts | Cell - Transparent Conductor | Efficiency | New Transparent Conductors (all technologies) | Contact by design incorporating composite approaches to enhance performance using new transparent conductors | >2% net gain in efficiency, demonstrated higher stability interfaces | Contacts
University | Contacts | Cell - Transparent Conductor | Efficiency | Metal grids | Thinner line widths | Sheet resistance under 1 Ohm/square; Shading losses under 10% | Transparent Conductor
University | Contacts | Module - Bifacial | Optical losses | CdTe transparent rear contact | Transmit >90% of 400-1200 nm light through rear contact | Gain in energy yield, enable tandems | Contacts, bifacial cells, tandems
National Laboratory | Contacts | System - BIPV | Efficiency | Building-integrated PV | Transparent contacts for thin-film PV | Maintain 90% of current efficiencies | Contacts
University | Defects | Cell - CdTe | Open-circuit voltage | CdTe | Low Voc and poor dopability. Better understanding of defects required. | Voc > 0.9V and apparent doping concentration > 1015 cm-3 in a working cell. | Defects
Industry | Defects | Cell - CdTe | Scientific understanding | CdTe absorbers | CdSeTe absorbers – fundamental properties are not well understood or characterized (defects, doping, etc) | Improved integration could lead to up to 2% increase in absolute efficiency | Absorber
Industry | Defects | Cell - CIGS | Open-circuit voltage | CIGS Defects | Identifying defect levels and concentrations | Reduction of voltage deficit | Absorber defect characterization
Industry | Defects | Cell - CIGS | Scientific understanding | Metastabilities in CIGS | Metastabilities in CIGS affect response of CIGS cells to light and heat. Not all mechanisms are fully understood. | Reduce efficiency gain/loss after light soaking to zero. Eliminate heat degradation of the cell stack | Metastable defects
Industry | Defects | Cell - CIGS | Scientific understanding | Nature of defects limiting CIGS performance | A number of different defect is typically found in a CIGS sample, however it is not known which of these (if any) limit device performance. A combination of structural and electronic analysis is required. | Hard to quantify. Perhaps relationship between a particular defect and performance. | Defects
University | Defects | Cell - Earth-Abundant | Open-circuit voltage | Earth-Abundant Chalcogenides (e.g., CZTS): Defects | Voc deficit due to cationic antisite disorder | Reducing Voc deficit to 0.4 eV | Defect engineering
National Laboratory | Defects | Cell - III-V | Efficiency | III-V Multijunctions | High efficiency despite defective material | High radiative efficiency in material with high point, linear, or planar defects | Fundamental limits of PV performance; Model system for multijunctions; CPV for utility scale power production; PV on surfaces of devices, vehicles, wings, etc.; Solar-to-X; Thermophotovoltaics
University | Defects | Cell - III-V | Efficiency | III-V PV on low-cost substrates | Developing high-quality, low-defect density III-V thin films and high efficiency solar cells on low-cost substrates | Achieve 25% efficient single junction III-V cell on low-cost substrates | Role of grain boundaries in low-angle grain boundary films; Defect reduction strategies
University | Defects | Cell - III-V | Efficiency | II-VI/Si tandem cells | Materials quality and device performance of the top cell | Ƞ ~ 30% with similar cost as for mc Si solar cells | MgCdTe/Si tandem cell
University | Defects | Cell - Perovskite | Scientific understanding | Doping of metal halide perovskites | Nobody knows how to dope perovskites and it would be beneficial | Better understanding of which defects need to be removed (costs money) and which don't (cost savings) | Defect physics
National Laboratory | Defects | Cell - Silicon | Scientific understanding | Si | Understand and address LID in multi-PERC cells | Identify microscopic defects leading to LID < 0.5% absolute | Science of low-cost PV materials
University | Doping | Cell - CdTe | Carrier lifetime | CdTe Doping | Achieve controllable doping with high life-time | 1016/cm3 group V doping with 50% activation | Doping
University | Doping | Cell - CdTe | Scientific understanding | Low activation for dopants in CdTe | Understand compensation mechanisms of shallow dopants | Identify the mechanisms that lead to compensation | Absorber doping
Industry | Doping | Cell - CdTe | Efficiency | CdTe absorber | Effective and locally controllable doping, enable design improvements. | Improve efficiency by up to 2% absolute and improve long-term degradation to significantly better over current. | Absorber
Industry | Doping | Cell - CdTe | Scientific understanding | CdTe absorbers | CdSeTe absorbers – fundamental properties are not well understood or characterized (defects, doping, etc) | Improved integration could lead to up to 2% increase in absolute efficiency | Absorber
University | Doping | Cell - CdTe | Open-circuit voltage | CdTe: Absorber | p-type materials with poor quality | 10% gain in Voc and 3% gain in efficiency | n-type absorber
Industry | Doping | Cell - CIGS | Efficiency | Tailoring bandgaps in CIGS cells | Thermal treatments, doping, emitter interaction to improve CIGS cell performance | Gain in Voc and FF | Cell Technologies
Industry | Doping | Cell - CIGS | Scientific understanding | CIGS Defects/Doping | Clarify n- and p-type doping mechanisms and role of alkali metal elements. Develop methods to reduce compensation to enhance effective doping. | Voc + 5% | Defects; Doping
University | Doping | Cell - Earth-Abundant | Carrier lifetime | Semiconductor doping and carrier lifetime | Overcoming tradeoffs and barriers / limits | Bring earth-abundant-based poly-xtal cells within 80% of SQ limit | VOC and FF optimization
University | Doping | Cell - Perovskite | Scientific understanding | Doping of metal halide perovskites | Nobody knows how to dope perovskites and it would be beneficial | Better understanding of which defects need to be removed (costs money) and which don't (cost savings) | Defect physics
National Laboratory | Environmental Impact | All | Valuation | Analyze value of PV deployment | Quantify value of reduced air pollution, benefits of end-of-life recycling, jobs, etc. | Provide metrics for value of PV deployment in different applications | Analysis to realize the full value of PV for both AsSET and APPeaL
Non-Profit | Environmental Impact | Module | Cost | Non-polluting manufacture and disposal | Research must include how to manufacture PVs in a way that is non-polluting, and a means to dispose of PVs at the end of their useful life in a way that is non-polluting. | Reduce/eliminate polluting by-products of PV production; plan for end-of-use reclamation of materials or disposal in a way that will not pollute land or water | Manufacturing process; Disposal plans
National Laboratory | Environmental Impact | Module | Cost | Recyclable module | Increase recovery of module materials with cost effective process | >90% of glass, >90% of metals, >60% of semiconductors | Multi-TW PV (recyclability and manufacturability at TW/year)
Industry | Environmental Impact | Module | Cost | Module recycling techniques | Increasing numbers of modules will be removed from the field due to early failure due to poor quality, improper handling or violent weather. Tons of product will otherwise make its way to landfills | $/w cost to recycling and % of materials recovered | Module decomposition and disassembly
National Laboratory | Financing | System | Financial understanding | General | Improve the understanding around loan rate factors, and then perform costing and develop models to justify lower financing rates. | Reduce finance rates | Paper study
National Laboratory | Frame and Racking | BOS | Cost | Module and System | Determine alternative low cost materials like bamboo, galvanized steel, and recycled products (consider the use of recycled materials for picnic tables). Perform a study to determine where this kind of thing is done already for PV or in other industries to choose materials with the required properties. | Reduced costs | System design
National Laboratory | Frame and Racking | Module - Bifacial | Predictive modeling | System | Optimized racking for bifacial modules for increased system performance by reducing shadows on the rear, use of reflecting surfaces, and elimination of frames when they reduce the amount of light getting to the rear. Additionally, improve cabling and junction box design to facilitate these reduced-shadow installations. This is linked to the need for better energy modeling for bifacial cells discussed below. | Increased performance | System design
National Laboratory | Frame and Racking | Module - Frame | Cracking | All technologies | Eliminating the aluminum frame without increasing cell breakage. Additional potential benefits are many, including reduced soil accumulation at the module frame lips, significant PID reduction leading to the possibility of systems with higher system voltage, and eliminating the need for system grounding if other exposed metal, connectors, mounting, and wiring is eliminated (per NEC code). Recyclability is also anticipated to improve. Solutions for eliminating the aluminum frame may include use of rear rails, edge clips, and appropriately rigid glass. Additionally, explore flexible modules that can reduce installation costs due to their lower weight, larger area, and use of the roof (e.g. membrane roof) as a support. | Reduce the module cost by 9%. | Module design
Industry | Frame and Racking | Module - Glass | Cost | Rack-mounted glass plating onto support structure | Glass plate is heavy, expensive, its support requires undesirable penetrations through the roofing envelope. This glass plate design is not friendly to the installer. It is not architecturally advantageous | Installation costs | Mounting
University | Grid Integration | System | Valuation | (circuit and system level) | Optimization of array and storage location for losses, grid security, stability and resilience | 5-10% increase in delivered energy efficiency, 5% decrease in System Average Interruption Duration Index (SAIDI) | T&D losses, regulation losses, outage frequency and duration
University | Grid Integration | System | Valuation | (circuit and system level) | Optimized V2G integration with driver habits/routing | Software Quality and Reliability according to standards | EV owner value, grid regulation
National Laboratory | Grid Integration | System | Cost | Energy Storage: compressed air energy storage in depleted fracked wells | Storage is the next big challenge for PV | Reduce energy storage costs to make PV and Wind competitive with traditional forms for energy production | Storage
Industry | Installation | All | Financial understanding | Customer Engagement | Tools that allow potential rooftop solar customers better understand the costs and benefits of different rooftop installers | Reduce customer acquisition costs by 2X while at the same time increasing customer satisfaction (perhaps net promoter score?). | Soft-costs and Market Education
Industry | Installation | BOS | Cost | PV for Residential Rooftops | Modules, connectors, racking and systems specifically for residential rooftops | Increase penetration of PV into residential rooftops | Module Technologies
National Laboratory | Installation | System | Standardization | System | Minimize the domain in which National Electric Code applies (though it will be required on buildings), optimize and unify international building codes and push for adoption at the local level, reduce certification requirements for electricians to wire homes for PV, and reduce grounding requirements (and associated costs). | Reduced (1) system costs and (2) soft costs | Standards
National Laboratory | Installation | System - BIPV | Valuation | PV Integration | Quantify drivers such as appearance, flexibility, shade tolerance, recyclability, convenience, etc., to expand PV adoption | Determine value proposition and cost differential between utility scale and BIPVs | Applications
National Laboratory | Interconnection | Module | Cost | All | In the area of connectors, achieve cost reductions from development of lower cost connection types for modules including for conventional utility module form factor and roof tiles, anticipated to reduce wiring and junction box costs. | Lower series resistance losses through shorter wires, and potentially reduced labor costs through simpler interconnection and reduction of wire harness and grounding costs. Anticipated to reduce module price, through lower wiring costs, improved module efficiency | Module design
National Laboratory | Interconnection | Module | Failure understanding | Interconnects – Novel Systems and Failure Modes | Research compatibility with absorber type/thickness, materials (ribbons, wires, conductive adhesives), manufacturing (QA, solder and welds), series resistance, smart/cyber-secure inverters | Decrease infant and mid-life failure by 75% | Reliability
University | Interconnection | Module | Efficiency | Transparent contacts for new wider bandgap thin film materials. | Device interconnection paths are uncertain, depending on properties of TCO and conduction in heavily-doped device layers. | None | New Thin Film Compositions
National Laboratory | Interconnection | Module - Adhesive | Cost | All | Enable electrically conductive adhesives: Electrically conductive adhesives (ECA) may enable thin cells, certain back-contact cells, interconnecting schemes to minimize inter-cell spacing (like shingling), and cells not capable of withstanding soldering temperatures. ECAs are being put into practice. Clarifying the understanding of the economics, performance, appropriate accelerated tests, degradation mechanisms, and material properties of ECA as they relate to performance will benefit industry, as they evaluate this technology. Also, clarify costs/benefits. | Leads to potential improved module efficiency, possibly reduced hardware and labor costs. Further, important industry segments are moving to this, we need to understand the potential failure mechanisms to reduce risk | Module design
University | Interconnection | Module - Metallization | Cost | Improved metallization schemes | Tabbing dictates the module architecture and manufacturing flow | Metallization schemes to increase manufacturing throughput and change module architecture. | Manufacturing
National Laboratory | Interfaces | Cell | Characterization | Spectroscopic techniques; PV characterization; Knowledge to push cell technology to the theoretical limit | Be able to quantify bulk, interface, grain boundary recombination and transport in solar cells | (1) Microscopically measure carrier diffusion length with appropriate spatial resolution (e.g., better that the grain size in polycrystalline/multicrystalline materials/devices); (2) Demonstrate microscopic recombination velocity mapping with sensitivity 1000 cm/s for thin films, 10 cm/s for Si and with spatial resolution better than the grain size; (3) In-situ analysis within 1 min for application in quality control, etc. | None
National Laboratory | Interfaces | Cell | Characterization | Analytical techniques | Be able to quantify bulk and interface recombination in addition to transport | Be able to quantify 1000 cm/s recombination velocity in thin films; 10 cm/s in silicon cells; resolve grain boundaries | Knowledge to push cell technology to theoretical limits; Science of low-cost PV materials; Enhancing synergistic collaboration between academic, national lab, and industry teams
University | Interfaces | Cell | Characterization | Interface Engineering | Measuring, quantifying and manipulating band alignment and reducing recombination | Applies to many device types, set SRV targets | VOC, FF, JSC optimization
National Laboratory | Interfaces | Cell | Scientific understanding | Dopant Free Contacts | Utilizing band bending and dipole creation at interfaces by tuning layer (or layer stack) workfunction, fixed charge with reference to absorber, using undoped materials. This understanding will translate to any absorber system | >700mV measured Si device. | Contacts
National Laboratory | Interfaces | Cell - CdTe | Scientific understanding | CdTe | Extend knowledge from single-crystal studies to low-cost materials | Advances in absorber and interface properties to establish 25% efficiency and future paths to 28% efficiency | Science of low-cost PV materials
University | Interfaces | Cell - CdTe | Predictive modeling | Ab-initio modeling of CdTe interface | Understand the interface defects | Identify the mechanisms that lead to loss of performance | Interface to the absorber
National Laboratory | Interfaces | Cell - CIGS | Scientific understanding | CIGS | Control of surfaces: Understanding alkali treatments, chemical bath environments, passivation | Increase efficiency to 25% | Interfaces
Industry | Interfaces | Cell - CIGS | Charge extraction | Interface passivation in CIGS stacks | Typical high lifetime CIGS is now strongly limited by interface recombination (back and front). New passivation strategies are needed to push for higher efficiencies. | 25% CIGS cell efficiency should be reachable with implementation of pass. layers | Surface passivation
Industry | Interfaces | Cell - CIGS | Open-circuit voltage | Wide-bandgap buffer layers | Implementation of wide-bandgap buffer layer in CIGS is challenging due to typically low Voc observed with e.g. Zn(OS). Understanding the reasons for the limitation and finding solutions will help reach higher efficiencies and eliminate use of Cd. | No Cd use; Up to 0.5% higher efficiency | Buffer layer
Industry | Interfaces | Cell - CIGS | Open-circuit voltage | CIGS Defects/passivation | Clarify detrimental defects at interface, at grain boundary, and in the bulk and their impacts on device performance. Develop methods to mitigate them. | Voc + 5% | Defects; Passivation; Interface; Bulk
Industry | Interfaces | Cell - CIGS | Open-circuit voltage | CIGS n-type material (buffer layer) | Provide new n-type buffer material to improve interface quality and junction performance. | Voc + 2% | New material; n-type material; Buffer layer
Industry | Interfaces | Module | Thermal management | Higher net energy production through hybrid PV/TE cells | Transfer of heat out of wafer by active means | Increase net electrical energy output by 10% | Negative coefficient of power with temperature (dPmp/dT)
Industry | Interfaces | Module | Thermal management | Reduced module NOCT | Reducing module operating temperatures | ~2 to 5% greater energy output per watt | Encapsulation, glass and cell surface interfaces
Industry | Interfaces | Module - Encapsulant | Moisture ingress | Reduced moisture intrusion through encapsulants or improved evaporation | Moisture is often trapped in front of c-Si cells causing performance loss and module breakdown | Reduced annual module degradation (especially in humid areas) by ~.2% | Cell/encapsulation interface
Industry | Interfaces | Module - Glass | High-voltage stress | Glass/frame interface | Leakage paths and ion mobility due to high operating voltages | Reduce ground faults, module breakdown and safety risks | Edge seals and voltage isolation
University | Manufacturing | All | Cost | Continuous manufacturing platforms | Integrating traditional high speed manufacturing processes into the PV industry | Reduce manufacturing costs | Manufacturing
National Laboratory | Manufacturing | Cell - CIGS | Cost | CIGS | Lower-cost manufacturing | LCOE of 3¢/kWh | PV on Products
National Laboratory | Manufacturing | Cell - Perovskite | Uniformity | Perovskite high-speed manufacturing technology with low CapEx | Improve uniformity and manufacturing quality for stable cells/modules | CapEx of $0.05 per W of annual production | Multi-TW PV (recyclability and manufacturability at TW/year)
Industry | Module Packaging | Cell - Perovskite | Cost | Packaging of solution-based PVs (e.g. perovskite) | Identify/develop lightweight and low-cost packing with the same or better durability than glass/glass packaging | Total package cost (sun-facing, transparent material and back encapsulation) of <$5/m2 | Module packaging
Industry | Module Packaging | Module | Scientific understanding | Packaging components | Polymeric materials are subject to degradation. Testing and evaluation of different technologies for different components could be interesting. | Degradation rate | Understanding role of components
National Laboratory | Module Packaging | Module | Cost | PV Packaging Innovations | Discover alternatives to glass, backsheets, frames, and edge seals. Fabricate solar paint, spray on barriers, plastics, and 3D printing applications | Reduce module weight by 10% | Packaging
National Laboratory | Module Packaging | Module - CIGS | Cost | CIGS and CdTe | Lightweight modules (lift-off, low-temp processing on polyimides, etc.) | High specific power and/or 21%+ efficiency | PV on Products
University | Module Packaging | Module - Coating | Cost | Module coatings | Durable anti-soiling and anti-reflection surface | Cost – less than ¢0.1/watt with 3-4% increase in energy yield | Module surface
Industry | Module Packaging | Module - Coating | Degradation rate | Self-cleaning AR coating | Durability or low-cost reapplication | Increase energy yield by >2% | Module-level improvements
National Laboratory | Module Packaging | Module - Encapsulant | Cost | Mostly thin film | Enable “cemented joints” instead of edge seals on glass-glass modules. Improvements in active area of the module through use of cemented joints, joints that don’t come apart around the edge, eliminate space taken by wider edge seals for modules that require moisture barriers (CIGS, CdTe). | Development of cemented joints will allow for less edge material, module area, and higher efficiency. | Module design
University | Module Packaging | Module - Encapsulant | Cost | Thin-film module encapsulant | Reduce cycle time | Reduce from 30 minutes to ~30 seconds with improved performance | Module packaging
University | Module Packaging | Module - Encapsulant | Material use | Thin-film module encapsulant | Optimum material selection and design | Identify optimum materials through rigorous material selection process | Module packaging
University | Module Packaging | Module - Encapsulant | Moisture ingress | Thin-film module encapsulant | Minimize moisture ingress | Pass 4000 hr damp heat test | Module packaging
Industry | Module Packaging | Module - Glass | Cost | Glass-free modules | Replace glass with flexible, lighter-weight polymers that provide oxygen & water resistance | Unknown | Modules/encapsulants
Industry | Module Packaging | Module - Glass | Cost | Lower cost front barriers for use in non-glass modules | Low permeability front barriers are costly today; reduction of costs for these materials will help reduce costs of lightweight flexible modules | Significant cost reduction without performance impact | Front barrier
University | Module Packaging | Module - Glass | Degradation rate | Glass | Self-cleaning functionality | Reduce annual degradation to < .2%/year | Encapsulation
Industry | Optical Design | Cell - Coating | Cost | Combined anti-Reflection & anti-soiling coatings | Cost-effective AR and easily cleaned coatings will improve real-world PV module efficiency by increasing top window light transmittance | Unknown | Coatings, modules
National Laboratory | Optical Design | Cell - Coating | Fill factor | Multifunctional Materials | Ability to produce materials with combined functionality – AR and Barrier | 2% increase in fill factor | Optical and barrier coatings
Industry | Optical Design | Cell - Coating | Optical losses | Anti-Reflective Coatings | Reduce reflective optical losses | No $/kWh cost increase, 10% reduction in BOL reflectivity, Reduce annual degradation rate to < 0.1% | Optical train
Industry | Optical Design | Cell - Concentrator | Efficiency | Non-tracking high concentration ratio solar concentrator | Realize stationary concentration with concentration ratio over 100 suns | Reduce semiconductor receiver area by factor 100 and raise total efficiency to about 70% including thermal energy | Concentrating Optics
Industry | Optical Design | Cell - Concentrator | Efficiency | Photonic crystal waveguide solar spectrum splitter | Splitting concentrated solar spectrum with high efficiency and channel the spliced components to the band-gap matched elements of the integrated solar cell circuitry | Avoid interference between the junctions of the multi-junction solar cells and realize ultra-high conversion efficiency | Spectrum Splitting
Industry | Optical Design | Cell - Concentrator | Cost | Inflatable non-tracking non-imaging high concentration ratio solar concentrator | Realize inflatable non-imaging stationary solar concentrator with concentration ratio over 100 suns | Realize extremely low cost | Concentrating Optics
National Laboratory | Optical Design | Cell - III-V | Absorption | III-V Multijunctions | Broadband ARC losses | <4% total power loss across the absorption range | Fundamental limits of PV performance; model system for multijunctions; PV on surfaces of devices, vehicles, wings, etc.
National Laboratory | Optical Design | Cell - III-V | Absorption | III-V Multijunctions | Parasitic optical loss | <3% loss based on ERE measurements and optical modeling | Fundamental limits of PV performance; Model system for multijunctions; CPV for utility scale power production; PV on surfaces of devices, vehicles, wings, etc.; Solar-to-X; Thermophotovoltaics
University | Optical Design | Cell - Silicon | Efficiency | Ultrathin crystalline silicon | Light trapping | Comparable efficiencies as bulk Si | Silicon
University | Optical Design | Cell - Silicon | Optical losses | Stack Tandem design with silicon: packaging to prevent contacting between the silicon and wider-gap materials | How to manage light losses at interfaces in a complicated stack. | Increase photocurrent output – not sure what metric | Optical Design
Industry | Optical Design | Module - Adhesive | Optical losses | Transparent adhesives | Reduce transmission losses due to yellowing | No $/kWh cost increase, Reduce annual degradation rate to < 0.2% | Optical train
University | Optical Design | Module - Glass | Optical losses | Glass | Photon Management | Reduce optical losses by 5% | Encapsulation
Industry | Optical Design | System - BIPV | Cost | Concentrating optics | Luminescent solar concentrators to funnel window light in specific wavelength regions to PV elements at window edges while maintaining visibility thru window | Unknown | Optics; could enable smart windows that electrochromically modulate transmittance, saving on building heating/cooling costs and energy
National Laboratory | Reliability and Durability | All | Failure understanding | Modules and systems | Cells, modules, and inverter components degrade or fail. Whether in the field or in accelerated stress tests, detailed failure analysis is sought to show the mechanisms and the relative influence of the degradation mechanism on power loss. Particular mechanisms that require more understanding as to their relative importance on cell/module include corrosion, UV light, cell breakage in modules, bypass diode failure. | Basic understanding that will lead to reduced risk, up to Improve module lifetime and reliability by 1.3 c/W, obtain lower financing rates by 1.3 c/W | System performance
National Laboratory | Reliability and Durability | All | Standardization | All technologies | Individual failure mechanism tests are usually developed after the failure mechanism has been found in the field, and after great economic loss associated with them. Further, there have come to be many parallel tests for each individual failure mechanism. Internationally, there has come to be an understanding that we need to combine stress factors to better replicate the stresses of the natural environment, and we need to reduce the number of parallel tests. Standardization of a combined stress test is required for its wide-spread implementation | Improve module lifetime and reliability by 1.3 c/W, obtain lower financing rates by 1.3 c/W, also reduce O&M costs | Standards
National Laboratory | Reliability and Durability | All | Standardization | All technologies, including BOS components | Better codes and standards will increase the reliability of PV systems. This may include collecting data on stress factors of the natural environment, examining degradation mechanisms occurring in the field, understanding the interactions and their effects leading to the degradation, and developing rate equations for failure mechanisms for modules (encapsulant discoloration, delamination, cell breaks, glass breaks, diodes, encapsulant failure, PID, etc.), failures in inverters (solder bonds, FETs, IGBT modules, capacitors, etc.) and other key systems components as to achieve durable designs for the intended application. Additionally, developing guidelines for quality assurance over the value chain, including for materials, designs, manufacturing, installation, and operation will address failures seen in the field to improve reliability of systems. | Improve reliability and lifetime, reduce O&M costs | Failure analysis, standards, and guidelines
National Laboratory | Reliability and Durability | BOS | Scientific understanding | BOS electrical components | On the BOS/inverter level, understanding the interactions of hydrophobic coatings and potting, fluxes, and other halogens used in flame retardants, and moisture to lead to corrosion, and degradation. | Basic understanding that will lead to reduced risk, up to Improve module lifetime and reliability by 1.3 c/W, obtain lower financing rates by 1.3 c/W | System performance
National Laboratory | Reliability and Durability | BOS - Bypass Diodes | Failure understanding | Bypass diode failures and standardization of Bypass diode tests | Characterization, failure mechanism identification, and test method determination for failures by electrostatic discharge, wearout, overstress, and thermal runaway | Elimination of the highest risk-factor failure mechanisms for safety and performance | Shorting of substrings (ie, loss of 1/3 module power), and fire hazards for opens
National Laboratory | Reliability and Durability | Cell | Characterization | Reliability; PV characterization | Advanced solar cells (HIT, CIGS, etc) sometimes exhibit increased degradation, yet it is not clear if degradation is due to contacts, bulk defects, or other mechanisms. | (1) Develop methods with sufficient sensitivity and resolution that could determine bulk interface, and grain boundary recombination rates in high-efficiency research cells; (2) Same for modules to be used in field/reliability testing | None
National Laboratory | Reliability and Durability | Cell | High-voltage stress | All | Long term effects of system voltage stress: Clarification of the electrochemical reactions at cell surfaces and causes of non-PID shunting type power losses and delamination | Pareto the causes of the yearly degradation in PV modules. Effect seen, but cost not clear yet. | Largely Jsc and Voc related degradation
National Laboratory | Reliability and Durability | Cell - CdTe | High-voltage stress | Mostly CdTe | Higher system voltage leads to degradation associated with current transfer between the module and ground. Some module types, such as CdTe can have difficulty with potential-induced degradation (PID) because the photo-converting absorber is grown right on glass and resistive polymeric encapsulants used for other cell types may not be useful. Solutions to insulate the module have been shown on the frame or support level. After a cost-benefit analysis, development of low cost, possibly recycled polymeric material module mountings, frames, or method to prevent degradation by better isolation of the module from high system voltage are anticipated to reduce the degradation from high system voltage. | Improve module reliability and lifetime | Module design
National Laboratory | Reliability and Durability | Cell - CIGS | Moisture ingress | CIGS | Increase moisture tolerance | Low degradation when exposed to damp heat testing | Reliability
Industry | Reliability and Durability | Cell - CIGS | Moisture ingress | Cell level moisture barriers | Moisture barriers for Perovskite CIGS cells | Reduced annual degradation rate | Cell – level Reliability
Industry | Reliability and Durability | Cell - CIGS | Light stress | CIGS light stability | Understanding meta-stabilities that drive performance changes during light-soaking | 0% changes with light | Light induced degradation
Industry | Reliability and Durability | Cell - CIGS | Scientific understanding | CIGS Reliability/Degradation | Clarify mechanisms involved in various degradation modes and propose the way to mitigate them. | Degradation rate 0.2%/year | Reliability; Degradation
Industry | Reliability and Durability | Cell - Coating | Degradation rate | Combined anti-Reflection & anti-soiling coatings | Longer-lasting AR and easily cleaned coatings will improve real-world PV module efficiency by increasing top window light transmittance | Unknown | Coatings, modules
National Laboratory | Reliability and Durability | Cell - Earth-Abundant | Degradation rate | Earth abundant PV absorber materials, e.g., CZTS, new absorber materials | High reliability | Increase module efficiency to >20%, and reduce annual degradation rate to 0.2%/year | PV at the TW scale
National Laboratory | Reliability and Durability | Cell - III-V | Scientific understanding | Degradation studies for III-V one-sun cells | One-sun III-V devices will soon be a large-scale product. Few Terrestrial degradation studies have been performed | Quantify degradation rates for cells and packaging. | Reliability studies for one-sun devices
University | Reliability and Durability | Cell - III-V | Cost | HVPE growth of metamorphic III-V cells on Si | Further effort needed for large-area, high-throughput growth of III-V on Si, including GaP/Si templates and GaAsP graded buffers | Reduce cost of III-V solar cells or III-V/Si tandems to $0.40/W | III-V epitaxy, defects
University | Reliability and Durability | Cell - III-V | Scientific understanding | Reliability of large-area metamorphic III-V solar cells on Si | Various metamorphic cells are now becoming widely deployed in satellites (upright metamorphic, inverted, etc.). These cells have high reliability and high EOL efficiency in the harsh space environment. While earth does not have radiation damage problems, reliability of III-V cells on Si is still completely unknown. How do we understand failure mechanisms and collect trustworthy accelerated degradation data? | Reduce cost of III-V solar cells or III-V/Si tandems to $0.40/W | Defects, reliability, characterization
University | Reliability and Durability | Cell - Perovskite | Scientific understanding | Degradation of perovskite solar cells | Identifying the physics and chemistry of specific degradation mechanisms, either bulk or interfacial | Reduced degradation rate | Degradation mechanisms
Industry | Reliability and Durability | Cell - Perovskite | Degradation rate | Perovskite Durability | Materials and processing to improve Perovskite cell durability | Achieve 25 year product lifetime | Cell – level Reliability
Industry | Reliability and Durability | Cell - Perovskite | Moisture ingress | Cell level moisture barriers | Moisture barriers for Perovskite cells | Reduced annual degradation rate | Cell – level Reliability
Industry | Reliability and Durability | Cell - Perovskite | Degradation rate | Perovskite stability | Perovskites are unstable | Long product life | Reliability
University | Reliability and Durability | Cell - Perovskite | Degradation rate | Halide Perovskites: Reliability | Rapid degradation of solar cells in moist air | Reduce annual degradation rate to 0.2%/year | Chemical bonding in hybrid perovskites
University | Reliability and Durability | Cell - Perovskite | Scientific understanding | Perovskite stability | Separate light and moisture induced degradation | Reduce degradation of glass-glass encapsulated cell test structures to < -0.2%/yr (no H2O related degradation just light and bias) | Stable transparent top cell for tandem
National Laboratory | Reliability and Durability | Cell - Perovskite | Degradation rate | Hybrid organic/inorganic perovskites | Improve long term stability | Reduce annual degradation rate to 0.2%/year, extend lifetime to 30 years | PV at the TW scale
National Laboratory | Reliability and Durability | Cell - Perovskite | Degradation rate | Perovskite Stability | Research compositions, architectures, manufacturing processes, and packaging to achieve reliability | Field module performance with 2% annual degradation | Reliability
National Laboratory | Reliability and Durability | Cell - Silicon | Cracking | Crystalline silicon | While cell breaks do not dominate on risk priority number analyses for safety or reliability, cell breaks are increasingly problematic when cells are made thinner, when there is improper handling or transportation, or as a result of mechanical and thermomechanical stresses. Improve the module and system design to resist cracking, and increase awareness on best practices for limiting cell breakage that will reduce the degradation rate. | Improve reliability and lifetime | Module design
National Laboratory | Reliability and Durability | Cell - Silicon | Degradation rate | Ga-doped wafers | B-doping has known degradation issues. Ga has known segregation issues. | Reduce annual degradation rate to 0.2%/year | Wafers
University | Reliability and Durability | Cell - Silicon | Degradation rate | PhosTop solar cell with Al emitter | Bifacial n-type cell with Al emitter extended to edges | Zero LID and the associated mitigation in the p-type counterparts | Stabilized efficiency, resiliency and reliability
Industry | Reliability and Durability | Cell - Silicon | Scientific understanding | PERC reliability: LID stabilization | Understand the behavior and long term stability of H in Si. H is still poorly understood. Academia should be motivated to bring new ideas to tackling this difficult problem. | Improving long term degradation of high efficiency PERC and bi-facial PERC cells. Increasing confidence in the finance sector | Reliability
Industry | Reliability and Durability | Cell - Silicon | Scientific understanding | Cu gettering | Understand the behavior of Cu in Si. Gettering to charged surfaces a viable long term solution to LeTID? How does Cu enter cell? During wire sawing? Can Cu be gettered by field charge in Al2O3? | Mitigate or eliminate LeTID | Reliability
National Laboratory | Reliability and Durability | Cell - Silicon | Scientific understanding | p-type materials and p-PERC cells | Near-term: p-PERC is the merging technology in the PV, likely will dominate the whole PV within next 5 years. The enabling factor for p-PERC is low light induced degradation (LID) , which is achieved by “regeneration” process” However, neither LID nor the regeneration is fundamentally understood. This puts technology at risk from production to consumer standpoint. | Reduce annual degradation rate to 0.2%/year | Wafers, cells
National Laboratory | Reliability and Durability | Cell - Silicon | Scientific understanding | p-type LID degradation | Early-life degradation with unknown mechanism(s). | Reduce annual degradation rate to 0.2%/year | Wafers
National Laboratory | Reliability and Durability | Cell - Silicon | Scientific understanding | p-type LID degradation | Early-life degradation with unknown mechanism(s). | Reduce annual degradation rate to 0.2%/year | Wafer defects
National Laboratory | Reliability and Durability | Cell - Silicon | Scientific understanding | p-type LID degradation | Early-life degradation with unknown mechanism(s). | Reduce annual degradation rate to 0.2%/year | Wafers
National Laboratory | Reliability and Durability | Cell - Silicon | Scientific understanding | Degradation of Si modules in the field | Understand the basic mechanisms of degradation modes such as PID, LID etc. | Reduce annual degradation rate to 0.2%/year | Module reliability
National Laboratory | Reliability and Durability | Module | Characterization | Modules and systems | Better tools for field inspection and testing, with metrics beside power or energy, may be used to more fairly value and de-risk power plants (including for resales). This may include better module level or string level diagnostics (such as may be built into module-level power electronics), development of advanced thermal imaging, dark IV, Suns-Voc, electroluminescence, and metrics for analyzing future power loss (such as with microcracks), PID, and solder bond failures. | Reduced financing costs, reduced O&M costs | Metrology
National Laboratory | Reliability and Durability | Module | Standardization | All | Standardization of modules, connectors and other parts for interoperability. There are many reported problems when connectors that are nominally the same don’t match. Trade standards such as USB and HDMI are examples from other industries that may be emulated. We suggest reviewing in detail the nature of problems including high series resistance, arcing, and recommend standards for better connectors and their interoperability. | Anticipated to reduce module price, through lower wiring costs, improved module efficiency through lower series resistance losses | Module design
National Laboratory | Reliability and Durability | Module | Cracking | Understanding of how to quantify susceptibility of module to cell or film cracking | Understanding of cracking as a function of module design and type of stress | Either a module design that is no longer susceptible to common stresses or a test that defines handling limits | Bankability/reliability/performance of PV modules and systems
National Laboratory | Reliability and Durability | Module | Degradation rate | Thin protective coating | Apply a coating to an array using a low-temperature deposition process | Coating implements pleasingly into vehicle roof and able to go through a standard car wash without damage | Protective coatings for solar surfaces
University | Reliability and Durability | Module | Characterization | Module field performance | Monitoring variable field performance in extreme climatic conditions | 50 year lifetime in high heat and humid condition with less than 20% degradation | Module reliability
Industry | Reliability and Durability | Module | Degradation rate | Blocking Diode | Reduce blocking diode energy loss | No $/kWh cost increase, reduce mid-life failure rate to < 1 FIT | Other (non-PV cell) Module Semiconductors
Industry | Reliability and Durability | Module | Degradation rate | Module degradation | Reducing module degradation rates and the spread of module degradation rates | Reduce annual degradation to 0.2% per years. (Note extending the life of modules beyond 30-35 years probably doesn’t make sense since almost all roofs are replaced in that amount of time and new solar equipment is most likely to be installed after 30 years.) | Module reliability/degradation
National Laboratory | Reliability and Durability | Module | Characterization | Cell/Module Degradation | Measure/model carrier diffusivity/recombination as a function of light-induced ageing and contaminants. Discovery inorganic and organic layers that mitigate moisture and elemental incursion | Reduce annual degradation rate to 0.2% | Reliability
Industry | Reliability and Durability | Module - Backsheet | Degradation rate | Improved passive dissipation of heat from cell & module | Encapsulants and backsheets are not thermally conductive | Reduce annual degradation rate by 0.3%/year | Thermally-driven degradation mechanisms
National Laboratory | Reliability and Durability | Module - CIGS | Potential-induced degradation | CIGS | Alkali-containing CIGS cells and modules that are resistant to potential-induced degradation. | Reduce potential-induced degradation to ≤ 5% over 96 hour test | Reliability
Industry | Reliability and Durability | Module - Encapsulant | Degradation rate | Improved passive dissipation of heat from cell & module | Encapsulants and backsheets are not thermally conductive | Reduce annual degradation rate by 0.3%/year | Thermally-driven degradation mechanisms
National Laboratory | Reliability and Durability | Module - Encapsulant | Shading | CIGS | Determine (properties of) encapsulants that reduce local heating to lessen shading-induced degradation | Encapsulated cells that allow current flow in reverse without damage | Reliability
National Laboratory | Reliability and Durability | Module - Silicon | Failure understanding | Mostly c-Si | Identification of the systematic degradation mechanisms in PV modules - mostly c-Si - is anticipated to improve focus on these key mechanisms to reduce warrantied degradation from 20% to less than 5% over 25 years. | Reduce degradation from 20% to less than 5% over 25 years. Or increasing life from 25 y to 50y years may lead to halving of the cost to below $0.03/kWh | Failure analysis
National Laboratory | Reliability and Durability | System | Predictive modeling | Systems | Develop better methods to predictively quantify the performance of existing power plants to reduce cost and risk. Gain better tools and generally accepted methods for service life prediction and quality management This may be on a mechanism-by-mechanism basis when known, or with methods that uncover potential failure mechanisms (like hail damage and future associated power loss). This is required not only for PV modules, but for inverters and module level power electronics. Inverter failures lead to the greatest number of service tickets in PV power plants and the greatest O&M costs. | Performance and reliability improvements, lower risk and lower finance costs. | Standards and guidelines
National Laboratory | Surface Passivation | Cell | Characterization | Contacts; Passivation; PV characterization | Field-effect and defect passivation could have different effects on solar cells, yet carrier lifetime-based measurements can’t distinguish field-effect and defect passivation mechanisms | (1) Develop techniques to quantify space charge field strength (sensitivity better than 1E4 V/cm) and recombination velocities at PV interfaces; (2) Adapt such methods for rapid screening | None
National Laboratory | Surface Passivation | Cell | Light stress | All | Long term effects of light stress, clarification and appropriate mitigation of the degradation by light affecting surface passivation, and standardization of appropriate tests | Identify the nature of the 15% (relative) loss in module power that has been attributed to light affecting surface passivation in some modules | Surface passivation and light management
Industry | Surface Passivation | Cell - CdTe | Open-circuit voltage | CdTe contacts | Improved passivation of surface and back contacts | Current device models indicate moderate (front) to high (back) recombination velocity which limits Voc opportunity. Also limits ability to reduce absorber thickness. | Absorber
National Laboratory | Surface Passivation | Cell - Silicon | Open-circuit voltage | Si | Improve passivation at contacts | 700 mV Voc after all processing steps are completed | Knowledge to push cell technology to theoretical limits
National Laboratory | Surface Passivation | Module - Silicon | Scientific understanding | All | Develop methods to identify root cause of surface recombination versus bulk recombination degradation in modern high efficiency c-Si cell designs on the module level. Develop instrumentation to achieve this. | Basic research that will assist in identifying the root causes of power loss in modules | Surface passivation and bulk lifetime
National Laboratory | System Design | All | Valuation | Analyze opportunities for Solar-to-X synergies | Develop metrics that allow prioritization of various synergistic opportunities | Provide metrics and analyses for synergies related to PV plus batteries, hydrogen generation, liquid fuel generation, and heat | Analysis to realize the full value of PV for both AsSET and APPeaL
University | System Design | BOS - Power Electronics | Efficiency | GaN Devices (circuit and system level) | Inverter losses decrease PV output efficiency. | 1-2% increase in AC efficiency. | Switching Losses
University | System Design | BOS - Power Electronics | Cost | (circuit and system level) | Micro Converters will simplify system architectures | 2-5% decrease in PV system costs. 1-3% decrease in roundtrip conversion losses | Balance of System, Converter losses
Industry | System Design | BOS - Power Electronics | Cost | Module-level Power Electronic for Mechanical Tandems | MPP Tracking 2 different cell technologies | Enables mechanical tandem products | Module Technologies
Industry | System Design | BOS - Power Electronics | Degradation rate | Power Electronics for rooftop PV | Easy-to-use/install and long-term reliable power electronics with high safety and | Meets/exceeds all safety standards required by NEC 2017 and other relevant codes/standards. 25+ year standard lifetime and warranty. Allows for simple installation and low to no O&M costs (i.e., low failure rate, no false arc-fault, etc.). | Power Electronics
Industry | System Design | BOS - Power Electronics | Efficiency | Power Electronics | Optimizer technology that allows better granularity of MPPT optimization internal to modules | Improved system performance by 1-2% with a cost per watt adder of less than $0.01/W | Power Electronics
National Laboratory | System Design | Module | Characterization | Performance Characterization | Increase the accuracy of module characterization by improving light uniformity, spectral matching, and temperature control | Increase accuracy of module power ratings by 50% | Characterization
National Laboratory | System Design | Module - Bifacial | Valuation | System | Improving energy modeling of bifacial modules will more fairly value their energy return as they appear in greater number on the market. Evaluating bifacial module power performance is still at an early stage, and energy return will depend on how the module is mounted, spacing, distances, where it is mounted (for example based on reflecting surfaces) and other factors. | Increased performance | Modeling, paper study, basic research
National Laboratory | System Design | Module - Bifacial | Predictive modeling | Bifacial Performance | Accurate, validated system performance models and design tools | Power prediction accuracy < 5% (similar to monofacial) | Efficiency
National Laboratory | System Design | System | Valuation | All technologies | Develop PV modules as a roof substitute, perhaps starting from PV systems integrated into carports including prefabricated carports giving the benefit of shading and electricity, including those that can be bolted to the ground. This work would include studying and addressing issues influencing market penetration, which might include addressing reliability, understanding how increasing volumes might lead to lower cost, and integration with batteries and electric vehicles. Developments in this area could later be applied to homes and commercial buildings. | Increased PV penetration | Module design
National Laboratory | System Design | System | Cost | Solar H2 system for high DC/AC plant | Use “free” electricity with low-cost electrolyzer | Cost of hydrogen < $1/liter | Solar-to-X
Industry | System Design | System | Financial understanding | System Modeling | Modeling system costs appropriately so installers can better understand and optimize system costs. | An full-functioned, easy to use tool could reduce system costs by 5 to 10%. | System modeling
National Laboratory | System Design | System | Predictive modeling | PV Systems Model Performance | Understand effects of design, environmental factors, and power offtake on performance | Decrease uncertainty to < 2-3% in component and system performance | Performance Modeling
National Laboratory | Wafer and Cell Preparation | All | Cost | Solution Processable materials | Broad applicability of materials with significantly reduced capital | 5% cost reduction for cells | Cell and module materials
National Laboratory | Wafer and Cell Preparation | Cell - CIGS | Efficiency | CIGS cells on plastic or other surface | Low temperature deposition on polyimides (applicable for R2R processing), lift-off processes | 21% efficient flexible CIGS cell that can be added to any surface, OR specific power goals of 35 W/lb and 7 W/ft2 | Cells for solar surfaces
University | Wafer and Cell Preparation | Cell - III-V | Open-circuit voltage | VLS-grown multicrystalline InP performance | Growing multicrystalline InP with high open-circuit voltages | LCOE $0.03 / kWh | Crystal Growth
National Laboratory | Wafer and Cell Preparation | Cell - III-V | Cost | III-V Multijunctions | Simplified device design, moderate concentration, lower cost growth | >33% conversion efficiency without metalorganic precursors | CPV for utility scale power production; PV on surfaces of devices, vehicles, wings, etc.; Solar-to-X; Thermophotovoltaics
National Laboratory | Wafer and Cell Preparation | Cell - III-V | Material use | III-V Multijunctions | Substrate removal and reuse | Reduce or eliminate the ~$100 per wafer substrate cost | CPV for utility scale power production; PV on surfaces of devices, vehicles, wings, etc.; Thermophotovoltaics
National Laboratory | Wafer and Cell Preparation | Cell - III-V | Material use | III-V Multijunctions | Next generation reactor design | Source utilization >50% | CPV for utility scale power production; PV on surfaces of devices, vehicles, wings, etc.; Solar-to-X; Thermophotovoltaics
National Laboratory | Wafer and Cell Preparation | Cell - III-V | Efficiency | III-V | Grow high efficiency large-area multijunction cells and transfer to flexible handles | Flexible cells with one-sun efficiency of 30-40% depending on cost targets | Cells for solar surfaces
National Laboratory | Wafer and Cell Preparation | Cell - III-V | Cost | Low-cost III-V ELO | III-V ELO remains a cost challenge for one-sun III-V cells | < $0.5/W; >100 wafer reuses | Novel Low-cost III-V ELO techniques
University | Wafer and Cell Preparation | Cell - III-V | Cost | Modified III-V deposition reactors (e.g. MBE, MOVPE, HVPE) with better source utilization | Reduce cost of source material in epitaxial growth | Reduce cost of III-V solar cells or III-V/Si tandems to $0.40/W | III-V epitaxy
National Laboratory | Wafer and Cell Preparation | Cell - III-V | Cost | III-V CPV | Low cost manufacture, e.g., by reuse of single crystal substrates or lower cost growth techniques | Reduce LCOE to $0.03/kWh | Tandem cells
National Laboratory | Wafer and Cell Preparation | Cell - III-V | Cost | Single junction III-Vs | Low cost manufacture, e.g., use of novel, low-cost epitaxial templates, by reuse of expensive single crystal substrates, use of lower cost growth techniques | Reduce LCOE to $0.03/kWh | PV at the TW scale
Industry | Wafer and Cell Preparation | Cell - III-V | Cost | Epitaxial III-V cost | Substantially reduce the cost of III-V solar cells | Cost parity with silicon solar cells | Alternative approaches
Industry | Wafer and Cell Preparation | Cell - Silicon | Carrier lifetime | Crucible improvements | Significant impurities are introduced by crucible. For p-PERC cells to reach 24%, Czochralski to reach millisecond lifetimes (at 1.5 ohm-cm). Thus Czochralski crucible coatings, liners, etc. need to be understood and/or developed. | Improve efficiency of p-PERC to 24% | Efficiency
Industry | Wafer and Cell Preparation | Cell - Silicon | Cost | Silicon single crystal, low oxygen growth | New growth techniques for single crystal silicon need to be developed. The Leibniz Institute for Crystal Growth is doing some very innovative things. We don’t have any crystal growth R&D in this country anymore. | None | None
National Laboratory | Wafer and Cell Preparation | Cell - Silicon | Cost | X on Si tandem | Achieve low-cost process by using unpolished silicon and forming junction and passivation of silicon cell during application of top cell (e.g. direct growth of III-V) | 30% efficiency at cost comparable to today’s silicon cells | Pathways to low-cost > 30% tandems
National Laboratory | Wafer and Cell Preparation | Cell - Silicon | Cost | Kerfless Wafering | Long-term: Silicon wafers are the dominant cost in c-Si cells. Making a fully industrial wafer that doesn’t use ingoting but is grown from the gas phase, yet can be inserted into existing cell process flow would be a significant advancement of PV in long term | Reduce wafer costs by ½ by forming epi Kerfless wafers | Kerfless wafers
National Laboratory | Wafer and Cell Preparation | Cell - Silicon | Cost | Kerfless Wafering | Wafers are the dominant cost in c-Si cells | Reduce wafer costs by ½ by forming epi Kerfless wafers | Kerfless wafers
National Laboratory | Wafer and Cell Preparation | Cell - Silicon | Cost | Kerfless Wafering - Si | Wafers are the dominant cost in c-Si cells | Reduce wafer costs by ½ by forming epi kerfless wafers | Kerfless wafers
National Laboratory | Wafer and Cell Preparation | Cell - Silicon | Cost | Gas-to-Device Si growth studies | Wafer production remains one of the largest cost barriers to Si PV | Reduce wafer/device costs by ½ | Kerfless wafers (Kerfless devices - grown in emitters, BSF)
National Laboratory | Wafer and Cell Preparation | Cell - Silicon | Cost | Gas-to-boule Si growth studies | Wafer production remains one of the largest cost barriers to Si PV | Reduce wafer costs by ½ by reducing steps to boule. | Wafers
National Laboratory | Wafer and Cell Preparation | Cell - Silicon | Cost | Si based tandems | Determining polishing cost and material requirements of Si substrate for epitaxial growth | Demonstrate high quality epitaxy on non-CMP polished Si | Low-cost >30% tandems
National Laboratory | Wafer and Cell Preparation | Cell - Silicon | Cost | Kerfless Wafering | Wafers are the dominant cost in c-Si cells | Reduce wafer costs by ½ by forming epi Kerfless wafers | Kerfless wafers
National Laboratory | Wafer and Cell Preparation | Cell - Silicon | Cost | Continuous CZ Utilizing Cold Crucible Quartz Free Technology | Electromagnetic casting and continuous CZ are mature, not combined. To my knowledge nobody has performed cost modelling on benefits: no quartz crucible contact nearly oxygen free growth, compatible with continuous CZ, impurity segregation to melt that can be reset. | Determine feasibility and costs of removing quartz crucible and half the hotzone expense of CZ, replaced with induction heating and cold crucible. | Ingot/Wafers
National Laboratory | Wafer and Cell Preparation | Cell - Silicon | Cost | Si based tandem cells | Low-cost manufacturing route that does not degrade the Si bottom cell performance | Reduce LCOE to $0.03/kWh | Tandem cells
National Laboratory | Wafer and Cell Preparation | Cell - Silicon | Efficiency | Si based tandems | Integration of top cells with unpolished Si | Demonstrate high efficiency devices using unpolished Si bottom cells. There are several approaches such as mechanical stacks, TCA-bonded cells, and epitaxial growth that could achieve this. | Low-cost >30% tandems; Multi-terminal multijunction devices
University | Wafer and Cell Preparation | Cell - Silicon | Open-circuit voltage | Patterning Si IBC cell | Develop low cost rapid patterning for Si IBC that does not degrade passivation | Difference between implied Voc and measured Voc < 5 mV | High Voc in final device
National Laboratory | Wafer and Cell Preparation | Cell - TPV | Cost | Cost effective TPV to harvest waste heat | Grow TPV cells by low cost techniques (eg. HVPE), with substrate removal and high rear reflectance | TPV system efficiency >25% with a 1200°C heat source | Conversion of heat to electricity (TPV)