## g's vs RPM (hidden)
RPM for g's
basket diameter
|  | 19.5 | 20
g force | 99 | 598 | 590
| 100 | 601 | 593
| 101 | 604 | 596
| 199 | 848 | 837
| 200 | 850 | 839
| 201 | 852 | 841
| 349 | 1123 | 1108
| 350 | 1124 | 1110
| 351 | 1126 | 1112
| 499 | 1342 | 1325
| 500 | 1344 | 1326
| 501 | 1345 | 1328

## Correlation Raw Data
| 60⁰F - Cold Bath | [5 empty] | 100⁰F - Warm Bath
| 4 min |  |  | 15 min |  |  | 4 min |  |  | 15 min
| Batch # | Dry Wt | Wet Wt | Batch # | Dry Wt | Wet Wt | Batch # | Dry Wt | Wet Wt | Batch # | Dry Wt | Wet Wt
100 G | 1 | 8.4 | 13.605 | 2 | 8.39 | 13.035 | 2 | 8.39 | 13.45 | 1 | 8.4 | 12.865
| 2 | 8.39 | 13.63 | 2 | 8.39 | 12.99 | 1 | 8.4 | 13.445 | 2 | 8.39 | 12.9
| 1 | 8.4 | 13.6 | 1 | 8.4 | 13.03 | 2 | 8.39 | 13.425 | 1 | 8.4 | 12.9
200 G | 1 | 8.4 | 12.455 | 1 | 8.4 | 11.915 | 1 | 8.4 | 12.24 | 2 | 8.39 | 11.735
| 1 | 8.4 | 12.445 | 2 | 8.39 | 11.925 | 2 | 8.39 | 12.2 | 1 | 8.4 | 11.76
| 2 | 8.39 | 12.475 | 1 | 8.4 | 11.9 | 1 | 8.4 | 12.195 | 2 | 8.39 | 11.73
350 G | 2 | 8.39 | 11.69 | 1 | 8.4 | 11.015 | 2 | 8.39 | 11.445 | 1 | 8.4 | 11.04
| 1 | 8.4 | 11.675 | 2 | 8.39 | 11.01 | 1 | 8.4 | 11.45 | 2 | 8.39 | 11.025
| 1 | 8.4 | 11.685 | 1 | 8.4 | 11.015 | 2 | 8.39 | 11.4 | 1 | 8.4 | 11.03
500 G | 1 | 8.4 | 11.225 | 1 | 8.4 | 10.815 | 1 | 8.4 | 11.065 | 2 | 8.39 | 10.68
| 2 | 8.39 | 11.24 | 2 | 8.39 | 10.79 | 1 | 8.4 | 11.045 | 1 | 8.4 | 10.67
| 1 | 8.4 | 11.26 | 1 | 8.4 | 10.835 | 1 | 8.4 | 11.08 | 2 | 8.39 | 10.675
650 G | 1 | 8.4 | 10.995 | 2 | 8.39 | 10.57 | 2 | 8.39 | 10.835 | 1 | 8.4 | 10.485
| 2 | 8.39 | 10.945 | 1 | 8.4 | 10.62 | 1 | 8.4 | 10.815 | 2 | 8.39 | 10.47
| 2 | 8.39 | 10.96 | 2 | 8.39 | 10.585 | 2 | 8.39 | 10.79 | 1 | 8.4 | 10.475
Lot number | 21
Tested by: | Ami Huff
Date: | 2014-01-27
Location | Whirlpool SJTC

## Correction
Note: Please do not alter any cells in this worksheet.
Spreadsheet calculates least squares fit to standard RMC table, and RMS error of corrected data to standard.
Test with 8.4 +/- 0.1 lb preconditioned test cloth.
Table 2.6.5 Matrix of Extractor RMC test conditions |  |  |  |  | Lot 21 | [5 empty] | Condition Point |  |  | Ave RMC measured | Ave RMC corrected | Lot 3 RMC standard | Δ2
| 60⁰F - Cold Bath |  |  |  | 100⁰F - Warm Bath | [5 empty] | 100 F | 15 | 100 | 53.49% | 46.52% | 45.9% | 0.003903%
| 4 min |  | 15 min |  | 4 min |  | 15 min | [5 empty] | 200 | 39.89% | 35.59% | 35.7% | 0.0001188%
| % RMC | Ave RMC STDV | % RMC | Ave RMC STDV | % RMC | Ave RMC STDV | % RMC | Ave RMC STDV |  |  |  |  | 350 | 31.38% | 28.75% | 29.6% | 0.007245%
"g" force" | [12 empty] | 500 | 27.18% | 25.37% | 24.2% | 0.0138%
100 G | 61.96% | 62.11% | 55.36% | 55.1% | 60.31% | 60.13% | 53.15% | 53.49% |  |  |  |  | 650 | 24.77% | 23.44% | 23% | 0.001894%
| 62.46% |  | 54.83% |  | 60.06% |  | 53.75% |  |  |  |  | 4 | 100 | 60.13% | 51.86% | 49.9% | 0.03832%
| 61.9% | 0.3021% | 55.12% | 0.2685% | 60.01% | 0.1601% | 53.57% | 0.3073% |  |  |  |  | 200 | 45.43% | 40.05% | 40.4% | 0.001252%
200 G | 48.27% | 48.37% | 41.85% | 41.88% | 45.71% | 45.43% | 39.87% | 39.89% |  |  |  |  | 350 | 36.2% | 32.62% | 33.1% | 0.002286%
| 48.15% |  | 42.13% |  | 45.41% |  | 40% | [5 empty] | 500 | 31.71% | 29.01% | 28.7% | 0.0009607%
| 48.69% | 0.2804% | 41.67% | 0.2356% | 45.18% | 0.2686% | 39.81% | 0.09756% |  |  |  |  | 650 | 28.83% | 26.7% | 26.4% | 0.0008977%
350 G | 39.33% | 39.14% | 31.13% | 31.16% | 36.41% | 36.2% | 31.43% | 31.38% |  |  | 60 F | 15 | 100 | 55.1% | 47.82% | 49.7% | 0.03539%
| 38.99% |  | 31.23% |  | 36.31% |  | 31.41% | [5 empty] | 200 | 41.88% | 37.19% | 37.9% | 0.005041%
| 39.11% | 0.1749% | 31.13% | 0.05583% | 35.88% | 0.2847% | 31.31% | 0.06332% |  |  |  |  | 350 | 31.16% | 28.57% | 30.7% | 0.04523%
500 G | 33.63% | 33.88% | 28.75% | 28.78% | 31.73% | 31.71% | 27.29% | 27.18% |  |  |  |  | 500 | 28.78% | 26.66% | 25.5% | 0.01342%
| 33.97% |  | 28.61% |  | 31.49% |  | 27.02% | [5 empty] | 650 | 26.19% | 24.58% | 24.1% | 0.00227%
| 34.05% | 0.2214% | 28.99% | 0.1932% | 31.9% | 0.209% | 27.23% | 0.1422% |  |  |  | 4 | 100 | 62.11% | 53.45% | 52.8% | 0.004225%
650 G | 30.89% | 30.66% | 25.98% | 26.19% | 29.14% | 28.83% | 24.82% | 24.77% |  |  |  |  | 200 | 48.37% | 42.41% | 43.1% | 0.00479%
| 30.45% |  | 26.43% |  | 28.75% |  | 24.79% | [5 empty] | 350 | 39.14% | 34.99% | 35.8% | 0.006594%
| 30.63% | 0.2212% | 26.16% | 0.2241% | 28.61% | 0.2775% | 24.7% | 0.06191% |  |  |  |  | 500 | 33.88% | 30.76% | 30% | 0.005767%
[13 empty] | 650 | 30.66% | 28.17% | 28% | 0.0002826%
Table 2.6.6.1 - Standard RMC Values (lot #3) | [5 empty] | Table 2.6.5 - Ave RMC Values (lot #21) | [9 empty] | RMS error=√( sum (Δ2) / ( n-2 )) = | 1.037%
| warm soak |  | cold soak |  |  |  | warm soak |  | cold soak
"g" force | 15 minute spin | 4 minute spin | 15 minute spin | 4 minute spin |  | "g" force | 15 minute spin | 4 minute spin | 15 minute spin | 4 minute spin |  |  |  | Coeffiecents of the Least Squares Fit
100 | 45.9% | 49.9% | 49.7% | 52.8% |  | 100 | 53.49% | 60.13% | 55.1% | 62.11% |  |  |  | best fit
200 | 35.7% | 40.4% | 37.9% | 43.1% |  | 200 | 39.89% | 45.43% | 41.88% | 48.37% |  |  |  | A= | 0.8039032
350 | 29.6% | 33.1% | 30.7% | 35.8% |  | 350 | 31.38% | 36.2% | 31.16% | 39.14% |  |  |  | B= | 0.03521117
500 | 24.2% | 28.7% | 25.5% | 30% |  | 500 | 27.18% | 31.71% | 28.78% | 33.88%
650 | 23% | 26.4% | 24.1% | 28% |  | 650 | 24.77% | 28.83% | 26.19% | 30.66%
This is with 100 through 650 G data | [5 empty] | This is with 100 through 650 G data

## Analysis
Note: Please do not alter any cells in this worksheet. | [7 empty] | Final conclusions on the acceptance of energy cloth21
Statistical Test for Lot x Spin Speed Interaction - - - Lot #21 | [7 empty] | This lot is acceptable
[5 empty] | Note - - If P-value > 0.10; interaction is NOT significant. |  |  |  | Criteria for approving lot based on correction coefficient data with 100 through 650 G spin speeds
| Test | Speed | Standard Lot 3 | Uncorrected Lot 21 |  |  |  |  | J1 reference |  | Accpetance criteria | Data | Result
| C - 4-100 | 100 | 52.8% | 62.11% |  | lot*speed
| W- 4-100 | 100 | 49.9% | 60.13% | Speed Ranges | P values |  |  |  | RMS Error | RMS Error < 2% | 1.037% | Acceptance criteria met
| C-15-100 | 100 | 49.7% | 55.1% | 100 through 350 | 0.2488275 |  |  | 2.6.6.2 | Speed*Lot interaction | P value > 0.10 | 0.2488275 | Acceptance criteria met
| W-15-100 | 100 | 45.9% | 53.49% | 100 through 500 | 0.3241925 |  |  | *interaction is reported as the smallest p-value found. |  |  |  | TRUE
| C - 4-200 | 200 | 43.1% | 48.37% | 100 through 650 | 0.3230487
| W- 4-200 | 200 | 40.4% | 45.43% | 200 through 500 | 0.7553237
| C-15-200 | 200 | 37.9% | 41.88% | 200 through 650 | 0.8394715
| W-15-200 | 200 | 35.7% | 39.89% | 350 through 650 | 0.9121455
| C - 4-350 | 350 | 35.8% | 39.14%
| W - 4-350 | 350 | 33.1% | 36.2% | ANOVA calculated from lot Uncorrected Lot 21 data |  |  | 100 to 350 g |  |  |  |  | ANOVA calculated from lot Uncorrected Lot 21 data |  |  | 100 through 650 G
| C-15-350 | 350 | 30.7% | 31.16% | Source of Variation | SS | df | MS | F | P-value | F crit |  | Source of Variation | SS | df | MS | F | P-value | F crit
| W-15-350 | 350 | 29.6% | 31.38% | speed | 0.1661004 | 2 | 0.08305021 | 69.56872 | 3.39575e-09 | 2.623947 |  | speed | 0.3914302 | 4 | 0.09785755 | 97.96067 | 8.989082e-17 | 2.142235
| C - 4-500 | 500 | 30% | 33.88% | lot | 0.01485055 | 1 | 0.01485055 | 12.43987 | 0.002407808 | 3.006977 |  | lot | 0.01673196 | 1 | 0.01673196 | 16.74959 | 0.0002958493 | 2.880695
| W - 4-500 | 500 | 28.7% | 31.71% | Interaction | 0.003591499 | 2 | 0.00179575 | 1.504247 | 0.2488275 | 2.623947 |  | Interaction | 0.004875399 | 4 | 0.00121885 | 1.220134 | 0.3230487 | 2.142235
| C-15-500 | 500 | 25.5% | 28.78% | Within (error) | 0.02148816 | 18 | 0.001193787 |  |  |  |  | Within (error) | 0.02996842 | 30 | 0.0009989473
| W-15-500 | 500 | 24.2% | 27.18%
| C - 4-650 | 650 | 28% | 30.66% | Total | 0.2060306 | 23 | [5 empty] | Total | 0.443006 | 39
| W - 4-650 | 650 | 26.4% | 28.83%
| C-15-650 | 650 | 24.1% | 26.19%
| W-15-650 | 650 | 23% | 24.77% | ANOVA calculated from lot Uncorrected Lot 21 data |  |  | 100 to 500 g |  |  |  |  | ANOVA calculated from lot Uncorrected Lot 21 data |  |  | 200 thorugh 650 G
[5 empty] | Source of Variation | SS | df | MS | F | P-value | F crit |  | Source of Variation | SS | df | MS | F | P-value | F crit
[5 empty] | speed | 0.285836 | 3 | 0.09527867 | 86.74293 | 5.083307e-13 | 2.32739 |  | Speed | 0.1067905 | 3 | 0.03559683 | 37.81913 | 2.962065e-09 | 2.32739
|  | Slope | 0.8039032 |  | lot | 0.01658692 | 1 | 0.01658692 | 15.10095 | 0.0007024835 | 2.927117 |  | Lot | 0.007588318 | 1 | 0.007588318 | 8.062056 | 0.009059381 | 2.927117
|  | Intercept | 0.03521117 |  | Interaction | 0.004018105 | 3 | 0.001339368 | 1.219378 | 0.3241925 | 2.32739 |  | Interaction | 0.0007898736 | 3 | 0.0002632912 | 0.2797284 | 0.8394715 | 2.32739
|  | RMS Error | 1.037% |  | Within (error) | 0.02636167 | 24 | 0.001098403 |  |  |  |  | Within | 0.02258973 | 24 | 0.0009412386
|  | R square | 98.85%
[5 empty] | Total | 0.3328027 | 31 | [5 empty] | Total | 0.1377584 | 31
RMC averages by speed
|  | Lot 3 | Lot 21 |  | ANOVA calculated from lot 21 data |  |  | 200 to 500 g |  |  |  |  | ANOVA calculated from lot data |  |  | 350 to 650 g
| 100 | 0.49575 | 0.5770801 |  | Source of Variation | SS | df | MS | F | P-value | F crit |  | Source of Variation | SS | df | MS | F | P-value | F crit
| 200 | 0.39275 | 0.4389543 |  | speed | 0.0676434 | 2 | 0.0338217 | 32.07035 | 1.165271e-06 | 2.623947 |  | speed | 0.01975967 | 2 | 0.009879837 | 11.6355 | 0.0005710142 | 2.623947
| 350 | 0.323 | 0.3447165 |  | lot | 0.006774676 | 1 | 0.006774676 | 6.42387 | 0.02075968 | 3.006977 |  | lot | 0.003951559 | 1 | 0.003951559 | 4.653759 | 0.04475008 | 3.006977
| 500 | 0.271 | 0.303886 |  | Interaction | 0.0006011892 | 2 | 0.0003005946 | 0.2850292 | 0.7553237 | 2.623947 |  | Interaction | 0.0001569619 | 2 | 7.848094e-05 | 0.09242716 | 0.9121455 | 2.623947
| 650 | 0.25375 | 0.2761367 |  | Within (error) | 0.01898297 | 18 | 0.00105461 |  |  |  |  | Within (error) | 0.015284 | 18 | 0.0008491112
[5 empty] | Total | 0.09400224 | 23 | [5 empty] | Total | 0.0391522 | 23
0.067
| 0.8039 | y=0.8039 | y=0.8039x+0.0352
| 0.0352 | x+0.0352
| R^2= | 98.85% | R^2=0.9885

## Interaction Plot
21

## Least Squares Plot
21
R2=
y=0.8039x+0.0352
98.85%