## DFMEA
Functional Requirement / Design Parameter | Potential Failure Mode(s) | Potential Effect(s) of Failure Mode | SEV | Potential Cause(s) / Mechanism(s) of Failure | OCC | Current Design / Process Controls | DET | RPN
Rivet quality (design, shape, materials) | Faulty rivet due to dimensional inconsistency and material variation | No-weld or unsatisfactory weld joint created, spatter occurance | 10 | Manufacturing failure of rivet being out of spec in length, diameter, burs, wrong or poor material | 5 | Rivet quality inspection (varification prior to "weld") | 5 | 250
| Poor rivet design, too sensitive to welding application conditions | No-weld or unsatisfactory weld joint created, spatter occurance, excessive/localized melting | 10 | Rivet design not validated | 3 | Ensure robust rivet design through CAE CFD analysis simulate rivet loading conditions for each material joining application | 2 | 60
| Rusted or contaminated rivets | No-weld or unsatisfactory weld joint created, spatter occurance | 8 | Poor storage and packaging conditions of rivets | 3 | Coating rivets or controlled environment for storage, packaging, shipping | 3 | 72
| Rivet shape is not optimized for ideal joint | No-weld or unsatisfactory weld joint created, spatter occurance | 8 | Rivet wall thickness or rivet head taper causes excesive local melting | 3 | Optimization of rivet shape through CAE analysis | 2 | 48
Rivet feeding | Out of position of rivet | No-weld | 10 | 180 out of position | 5 | Sensor / vision detection? | 5 | 250
| Rivet jamming | No-weld | 10 | slightly out of position causing a jam | 5 | Sensor / vision detection / error-proofing | 5 | 250
| Orientation of rivet to floor is angled creating poor positioning | No-weld or unsatisfactory weld joint created | 8 | mis-feed / jammed mechanism | 3 | use tape feed instead of bowl feeder | 3 | 72
Weld control | Experiencing a "narrow weld lobe" | unsatisfactory weld joint created | 6 | Not optimizing weld current, force, joining time | 3 | Optimization of weld parameters for robustness | 3 | 54
| Sensor errors or failures (if adpative feedback control applied) | unsatisfactory weld joint created | 8 | Electromagnetic interference (EMI), vibration, spatter, sensor power disruption | 3 | Self-system sensor diagnosis, sensor redundancy, sensor shielding/protection | 3 | 72
| Low current density due to shunting | unsatisfactory weld joint created | 6 | Weld electrode wear or contamination, transformer errors/failure | 3 | Weld eletrodes maintenance (e.g., tip dressing, automated tip replacement), transformer monitoring/diagnosis | 3 | 54
| Failure for weld current to pre-heat rivet | unsatisfactory weld joint created | 6 | Weld electrode wear or contamination, transformer errors/failure, rivet design or material does allow for satisfactory thermal conductivity | 3 | Weld eletrodes maintenance (e.g., tip dressing, automated tip replacement), transformer monitoring/diagnosis, optimize rivet design and material via thermal transfer analysis | 3 | 54
| Excessive or partial melting | unsatisfactory weld joint created | 6 | Current sensor failure, power supply failure | 3 | Self-system sensor diagnosis, sensor redundancy | 2 | 36
Welding Gun Cooling | Sticking b/w weld-cap and rivet due to electrode heating | unsatisfactory weld joint created | 8 | Thermal value is too high, low water flow | 3 | Integrated water flow sensor on gun | 3 | 72
Software, controller | Communication errors (I/O, network errors) in weld controller | unsatisfactory weld joint created | 10 | Cable failure, data transfer failures, watchdog failure | 3 | Hardware and software evaluation and validation before launch | 2 | 60
| Software functional errors, software corruption | unsatisfactory weld joint created | 10 | Control algorithum failure | 2 | Software evaluation and validation for functional safety before launch, design software with firewalls and cybersecurity protection | 2 | 40
Backup scenario | Feeder failure | no rivet to weld gun | 10 | I/O comm., Mechanical fatigue | 3 | 98% documented uptime | 3 | 90
| Rivet Tape failure | no rivet to weld gun | 10 | Physical bind, excessive wear | 3 | PM / redundant tape? | 3 | 90
| Rivet Tube failure | no rivet to weld gun | 10 | Physical bind, excessive wear | 3 | PM / redundant tube? | 3 | 90
| Rivet Geometry failure | unsatisfactory weld joint | 8 | Rivet manuf. Quality | 2 | APQP implementation of manuf. | 2 | 32
| Gun failure | no weld / unsatisfactory weld | 10 | I/O comm., Mechanical fatigue | 2 | PM / redundant gun? | 2 | 40
| Weld control failure | no weld / unsatisfactory weld | 10 | I/O comm., primary voltage | 2 | 98% documented uptime | 2 | 40
| Robot failure | no weld / unsatisfactory weld | 10 | I/O comm., primary volt., mech. Fatigue | 2 | 98% documented uptime | 2 | 40
| Electrode failure | no weld / unsatisfactory weld | 8 | Thermal / Mechanical fatigue | 1 | PM / redundant/spare elec? | 2 | 16
| Ground (backup) failure | no weld / unsatisfactory weld | 8 | Secondary / Mechanical fatigue | 2 | PM / redundant/spare ground? | 2 | 32
| Transformer failure | no weld / unsatisfactory weld | 10 | Cooling water, Diode fatigue | 2 | 98% documented uptime | 2 | 40
| Water failure | no weld / unsatisfactory weld | 8 | Insufficient flow - bind / debris in hose | 1 | PM chem-filter / Flow monitor | 2 | 16
Action Points | Tasks | Owners
1) Initiate concept design | Milco Engineering…next meeting! | Seth / John
2) Initiate CAE of Rivet design | Optimal? | Dan / Tae
3) Finalize DFMEA "RPN" | finish details & values | Koltuniak
Note on D1: Severity: Scale 1 - 10, where 1=predicted <3 defects/million, 10=>500K defects/million
Note on F1: Occurrence: Scale 1-10 where 1=predicted <3 defects/million, 10=500>500K defects/million
Note on H1: Detectability: scale 1-10, where 1=always detected by current plan, 10=unable to detect

## Sheet1
Owner / Responsibility | Major element of function | Brainstorm "sparks"
Optimal | Rivet | shape | material | feeder | position to cap | coating | orientation (floor-position) | storage considerations? | magazine feed? | plastic strip feeder | verification prior to "weld"
Milco | "Gun" | force | one-side | equalization | current path | weight | speed | dual servo - one drive rivet, while one provide ground | Cooling
Milco | Robot | positioning | repeatability | geometric alignment to product | weld force delivery?
Milco | Electrode Cap | dressing the cap | material? | "alloying"
Joint | Product sheetmetal | part fit-up | surface condition | oil/debris | pre-heat | material?
Optimal | weld control | weld schedule | weld feedback | intelligence | feedback "time" | pre-heat | AC or DC | frequency | primary variability? | shunting? | confirmation / verification that riviet weld complete
Milco | feeder | reliability | feedback | positioning of rivet | backup plan | magazine? | plastic strip feeder
MIlco | ground connection | polarity reversal benefit?
Joint | JPH | what is the limit of welds per minute
Joint | cooling | are there any special requirements
Optimal | backup scenario | manual recovery
Milco | mechanical connections | gun to robot | weld control to robot | feeder to gun | feeder bowl to "tube"?
Optimal | communication connections
Note on F6: Mike Koltuniak: can the robot provide the force, or do we still need the gun to deliver?